## ENG_PN-ALPHA-01_BU03_Coupon_Bac
|  | Max Stepheight | Min Stepheight | Mean Stepheight | Radius | Dimple | Bump
Unit 1 | Pad 1 | 16.88581 | 16.6732 | 16.62219 | 43.32812 | 0.05108 | 1.85034
Unit 2 |  | 16.83299 | 16.69629 | 16.93266 | 42.48251 | 0.05043 | 1.8108
Unit 3 |  | 16.71604 | 16.58396 | 16.77062 | 42.23378 | 0.05131 | 1.82479
|  | Max Stepheight | Min Stepheight | Mean Stepheight | Width | Space
Unit 1 | Trace 1 | 16.93225 | 16.38271 | 16.68801 | 22.08156 | 33.09804
Unit 2 |  | 16.83989 | 15.96544 | 16.20604 | 22.40728 | 33.50265
Unit 3 |  | 16.94825 | 15.64592 | 16.59535 | 21.87535 | 34.07941
|  | Dimple | Bump
Unit 1 | via 1 | 0.61303 | 1.12226
Unit 2 |  | 0.61408 | 1.10601
Unit 3 |  | 0.60529 | 1.12494