## ENG_PN-ALPHA-01_BU03_Front
|  | Max Stepheight | Min Stepheight | Mean Stepheight | Line | Space
Unit 7 | Trace 1 | 17.03071 | 16.14843 | 16.39247 | 22.14565 | 34.12304
Unit 8 |  | 16.77645 | 15.94749 | 16.34979 | 22.13018 | 34.58469
Unit 9 |  | 16.78634 | 15.91702 | 16.77303 | 21.9719 | 33.85838
Unit 4 |  | 16.85023 | 16.04286 | 16.41053 | 21.75152 | 34.57144
Unit 5 |  | 16.63515 | 16.10887 | 16.83499 | 22.09248 | 34.73489
Unit 6 |  | 16.92075 | 15.9595 | 16.11656 | 22.20968 | 34.00033
Unit 1 |  | 16.84959 | 15.69974 | 16.30893 | 22.51417 | 34.9443
Unit 2 |  | 16.69151 | 15.86853 | 16.62615 | 22.27456 | 33.92347
Unit 3 |  | 17.02918 | 16.07534 | 16.31395 | 22.34418 | 34.92081
|  | Max Stepheight | Min Stepheight | Mean Stepheight | Radius | Dimple | Bump
Unit 7 | Pad 1 | 16.79828 | 16.601 | 16.94089 | 43.62091 | 0.05163 | 1.80993
Unit 8 |  | 16.50215 | 16.6152 | 16.87901 | 43.18124 | 0.05191 | 1.84513
Unit 9 |  | 16.81436 | 16.56982 | 17.09249 | 43.222 | 0.05151 | 1.81215
Unit 4 |  | 16.92819 | 16.80454 | 16.74649 | 42.7749 | 0.05045 | 1.84804
Unit 5 |  | 16.83466 | 17.05741 | 16.96428 | 43.32403 | 0.05267 | 1.85983
Unit 6 |  | 16.95786 | 16.64788 | 16.64508 | 43.00168 | 0.05062 | 1.82903
Unit 1 |  | 16.5894 | 16.85388 | 16.75407 | 43.08313 | 0.05043 | 1.85039
Unit 2 |  | 17.32185 | 16.53624 | 17.02547 | 42.91164 | 0.05158 | 1.83563
Unit 3 |  | 16.79737 | 16.52789 | 16.8824 | 42.64405 | 0.05027 | 1.82664
|  | Rz max | Rz mean | Rz min | Rz max | Ra mean | Ra Std dev | Ra min | Ra max
Unit 7 | roughness | 0.73809 | 0.08219 | 0.59885 | 0.98739 | 0.10948 | 0.00768 | 0.09582 | 0.12716
Unit 8 |  | 0.74095 | 0.08075 | 0.59806 | 0.9724 | 0.11129 | 0.00767 | 0.09267 | 0.1279
Unit 9 |  | 0.75001 | 0.0812 | 0.61415 | 0.97553 | 0.11091 | 0.00778 | 0.09384 | 0.12726
Unit 4 |  | 0.75173 | 0.0796 | 0.61577 | 0.97295 | 0.10723 | 0.00749 | 0.0944 | 0.12606
Unit 5 |  | 0.75006 | 0.08107 | 0.61406 | 0.98057 | 0.10817 | 0.00756 | 0.09412 | 0.12573
Unit 6 |  | 0.7394 | 0.07898 | 0.60026 | 0.95399 | 0.1085 | 0.00761 | 0.09263 | 0.12789
Unit 1 |  | 0.75104 | 0.07902 | 0.61327 | 0.95814 | 0.10846 | 0.00755 | 0.09472 | 0.12723
Unit 2 |  | 0.74152 | 0.08229 | 0.59973 | 0.95518 | 0.1116 | 0.00757 | 0.09464 | 0.12624
Unit 3 |  | 0.76448 | 0.08088 | 0.61112 | 0.94503 | 0.10764 | 0.0077 | 0.09545 | 0.12612