## ENG_PN-ALPHA-01_BU03_Front
|  | Max Stepheight | Min Stepheight | Mean Stepheight | Radius | Dimple | Bump
Unit 7 |  | 17.05729 | 16.80341 | 16.82726 | 42.81179 | 0.05093 | 1.85164
Unit 8 |  | 16.98348 | 16.90502 | 16.83739 | 42.85172 | 0.051 | 1.84531
Unit 9 |  | 16.66457 | 16.63428 | 17.08919 | 42.3411 | 0.05054 | 1.8176
Unit 4 |  | 16.99914 | 16.84484 | 16.83743 | 43.47677 | 0.05087 | 1.86022
Unit 5 |  | 16.74517 | 16.77895 | 16.99616 | 42.73971 | 0.05103 | 1.84647
Unit 6 |  | 16.60985 | 16.51808 | 16.80425 | 42.05615 | 0.05022 | 1.83639
Unit 1 |  | 16.93156 | 16.51422 | 17.09659 | 43.16577 | 0.05088 | 1.83319
Unit 2 |  | 16.47349 | 16.64679 | 16.77501 | 42.83001 | 0.05049 | 1.83206
Unit 3 |  | 16.91853 | 16.71457 | 16.85901 | 43.58613 | 0.05096 | 1.81976
|  | Max Stepheight | Min Stepheight | Mean Stepheight | Radius | Dimple | Bump
Unit 7 | Pad 1 | 16.92059 | 16.72119 | 16.89371 | 42.32967 | 0.05145 | 1.78982
Unit 8 |  | 16.79542 | 16.42599 | 16.62243 | 43.24251 | 0.05025 | 1.86689
Unit 9 |  | 16.61856 | 16.52774 | 16.98796 | 41.68782 | 0.05139 | 1.81734
Unit 4 |  | 17.01745 | 16.78878 | 16.73735 | 42.68862 | 0.05136 | 1.81879
Unit 5 |  | 16.86911 | 16.93116 | 16.82403 | 41.97266 | 0.05121 | 1.82344
Unit 6 |  | 16.74781 | 16.86 | 16.6776 | 43.07716 | 0.05229 | 1.83259
Unit 1 |  | 16.61222 | 16.80025 | 16.75948 | 42.66667 | 0.05146 | 1.81406
Unit 2 |  | 17.11799 | 16.86761 | 17.01287 | 42.24475 | 0.04986 | 1.8262
Unit 3 |  | 17.02993 | 16.94462 | 16.79762 | 42.61317 | 0.05115 | 1.85109
|  | Rz max | Rz mean | Rz min | Rz max | Ra mean | Ra Std dev | Ra min | Ra max
Unit 7 | roughness | 0.75633 | 0.08153 | 0.61558 | 0.95774 | 0.11005 | 0.00754 | 0.09124 | 0.12903
Unit 8 |  | 0.75819 | 0.08079 | 0.61281 | 0.97816 | 0.11299 | 0.00753 | 0.09273 | 0.12799
Unit 9 |  | 0.76611 | 0.08007 | 0.61818 | 0.99442 | 0.10744 | 0.0076 | 0.09259 | 0.12805
Unit 4 |  | 0.73587 | 0.08047 | 0.59287 | 0.97973 | 0.10977 | 0.00762 | 0.09265 | 0.12759
Unit 5 |  | 0.75357 | 0.08024 | 0.59661 | 0.96416 | 0.10901 | 0.00745 | 0.09263 | 0.12703
Unit 6 |  | 0.74918 | 0.0825 | 0.61809 | 0.9576 | 0.11013 | 0.00763 | 0.09318 | 0.12826
Unit 1 |  | 0.76692 | 0.08057 | 0.59905 | 0.97578 | 0.10953 | 0.00762 | 0.09259 | 0.12749
Unit 2 |  | 0.74155 | 0.08191 | 0.60254 | 0.96217 | 0.10964 | 0.00773 | 0.09496 | 0.12628
Unit 3 |  | 0.7576 | 0.08066 | 0.61986 | 0.98506 | 0.1121 | 0.0077 | 0.09227 | 0.12699