## ENG_PN-ALPHA-01_BU03_Back
|  | Max Stepheight | Min Stepheight | Mean Stepheight | Radius | Dimple | Bump
Unit 7 | Pad 1 | 17.03611 | 16.76502 | 16.84255 | 43.17916 | 0.05129 | 1.8241
Unit 8 |  | 16.9242 | 16.92249 | 17.30914 | 42.03901 | 0.05001 | 1.84934
Unit 9 |  | 16.8159 | 16.77779 | 16.72695 | 43.46018 | 0.051 | 1.83594
Unit 4 |  | 17.19282 | 16.8394 | 16.89026 | 42.34273 | 0.05003 | 1.78691
Unit 5 |  | 17.10322 | 16.75876 | 17.12424 | 42.00491 | 0.0507 | 1.78153
Unit 6 |  | 16.9356 | 16.57566 | 16.64468 | 42.3646 | 0.05168 | 1.79537
Unit 1 |  | 16.72902 | 16.69649 | 16.88996 | 42.49959 | 0.05173 | 1.80271
Unit 2 |  | 17.33721 | 16.86348 | 16.95233 | 42.51362 | 0.05169 | 1.82796
Unit 3 |  | 16.74886 | 16.74576 | 16.79476 | 43.11991 | 0.05095 | 1.84024
|  | Max Stepheight | Min Stepheight | Mean Stepheight | Radius | Dimple | Bump
Unit 7 | Pad 1 | 16.84913 | 16.82793 | 16.7739 | 42.85926 | 0.051 | 1.82193
Unit 8 |  | 16.87543 | 16.27211 | 16.7658 | 42.74359 | 0.05071 | 1.85795
Unit 9 |  | 16.56306 | 16.69244 | 16.46944 | 43.42414 | 0.05109 | 1.82649
Unit 4 |  | 16.86972 | 16.98551 | 16.64534 | 42.9908 | 0.05151 | 1.90495
Unit 5 |  | 16.7638 | 16.95097 | 17.09135 | 42.55061 | 0.05044 | 1.82766
Unit 6 |  | 16.95922 | 16.45109 | 16.92188 | 43.00221 | 0.0504 | 1.85101
Unit 1 |  | 16.83611 | 16.81909 | 16.72355 | 42.92752 | 0.05038 | 1.86058
Unit 2 |  | 16.79057 | 16.63248 | 16.60521 | 42.07044 | 0.05081 | 1.8385
Unit 3 |  | 16.70044 | 16.61258 | 16.54136 | 42.71088 | 0.05082 | 1.80772
|  | Dimple | Bump
Unit 7 | via 1 | 0.60319 | 1.12681
Unit 8 |  | 0.61439 | 1.12919
Unit 9 |  | 0.62038 | 1.12456
Unit 4 |  | 0.60937 | 1.1021
Unit 5 |  | 0.60921 | 1.13592
Unit 6 |  | 0.5945 | 1.11452
Unit 1 |  | 0.59503 | 1.13284
Unit 2 |  | 0.61548 | 1.12778
Unit 3 |  | 0.6081 | 1.11233