## ENG_PN-ALPHA-01_BU01_Front
|  | Distance 1 | Distance 2 | Angle | Area
Unit 7 | Fiducial 1 | 122.44446 | 86.62087 | 90.67141 | 504.83864
Unit 8 |  | 122.58352 | 85.84144 | 91.61759 | 529.50292
Unit 9 |  | 117.44153 | 86.3246 | 92.63736 | 515.21806
Unit 4 |  | 121.44718 | 85.49325 | 88.68507 | 507.068
Unit 5 |  | 119.76084 | 84.88467 | 90.89876 | 514.33479
Unit 6 |  | 121.5639 | 84.49389 | 90.53497 | 514.64697
Unit 1 |  | 120.78696 | 86.24017 | 91.06182 | 505.17799
Unit 2 |  | 120.89264 | 85.36444 | 90.47552 | 514.57071
Unit 3 |  | 121.19611 | 84.5602 | 90.43776 | 521.10517
|  | Height | Diameter
Unit 7 | Micro Bump 3 | 8.38739 | 24.10803
Unit 8 |  | 8.57556 | 23.94934
Unit 9 |  | 8.44236 | 23.71636
Unit 4 |  | 8.57309 | 24.32616
Unit 5 |  | 8.50595 | 24.36023
Unit 6 |  | 8.72712 | 24.09582
Unit 1 |  | 8.45319 | 24.63714
Unit 2 |  | 8.49798 | 23.81145
Unit 3 |  | 8.61258 | 24.12547
|  | Max Stepheight | Min Stepheight | Mean Stepheight | Radius | Dimple | Bump
Unit 7 | Pad 1 | 16.48512 | 16.44747 | 16.24105 | 42.41969 | 0.05058 | 1.78868
Unit 8 |  | 16.80745 | 16.39881 | 16.6258 | 42.19212 | 0.05005 | 1.76886
Unit 9 |  | 16.63167 | 16.47854 | 16.66163 | 42.05892 | 0.05084 | 1.83678
Unit 4 |  | 16.5974 | 16.29446 | 16.79043 | 42.39071 | 0.04976 | 1.80974
Unit 5 |  | 16.4371 | 16.29565 | 16.73861 | 41.43981 | 0.04995 | 1.75262
Unit 6 |  | 16.66347 | 16.69359 | 16.11348 | 42.13233 | 0.05028 | 1.81097
Unit 1 |  | 16.95516 | 16.34572 | 16.50908 | 42.62443 | 0.05006 | 1.81305
Unit 2 |  | 16.30447 | 16.27108 | 16.67324 | 41.05355 | 0.05132 | 1.82101
Unit 3 |  | 16.87324 | 16.28722 | 16.49291 | 42.75222 | 0.05134 | 1.78224
|  | Rz max | Rz mean | Rz min | Rz max | Ra mean | Ra Std dev | Ra min | Ra max
Unit 7 | roughness | 0.73711 | 0.08104 | 0.607 | 0.95976 | 0.10996 | 0.00759 | 0.09396 | 0.12376
Unit 8 |  | 0.75422 | 0.08083 | 0.61535 | 0.94111 | 0.10676 | 0.00746 | 0.0932 | 0.12691
Unit 9 |  | 0.76119 | 0.07919 | 0.59479 | 0.97757 | 0.10904 | 0.00763 | 0.0921 | 0.12606
Unit 4 |  | 0.74771 | 0.0816 | 0.60241 | 0.96266 | 0.11137 | 0.00766 | 0.09215 | 0.12489
Unit 5 |  | 0.74354 | 0.07986 | 0.60837 | 0.95757 | 0.10773 | 0.00756 | 0.09096 | 0.12686
Unit 6 |  | 0.75221 | 0.08033 | 0.60335 | 0.95763 | 0.10949 | 0.00746 | 0.09284 | 0.12514
Unit 1 |  | 0.75982 | 0.08098 | 0.60985 | 0.93861 | 0.10785 | 0.00763 | 0.09107 | 0.12738
Unit 2 |  | 0.74064 | 0.07867 | 0.59927 | 0.97392 | 0.11028 | 0.00742 | 0.09147 | 0.12602
Unit 3 |  | 0.75189 | 0.08163 | 0.59293 | 0.94989 | 0.11052 | 0.00753 | 0.09354 | 0.12435