## ENG_PN-ALPHA-01_BU01_Front
|  | Max Stepheight | Min Stepheight | Mean Stepheight | Radius | Dimple | Bump
Unit 7 | Pad 1 | 16.50486 | 16.25751 | 17.07101 | 41.4624 | 0.05028 | 1.78496
Unit 8 |  | 16.62183 | 16.46461 | 16.29212 | 42.02538 | 0.04887 | 1.826
Unit 9 |  | 16.3875 | 16.35492 | 16.56315 | 42.6861 | 0.05031 | 1.82261
Unit 4 |  | 16.66057 | 16.46772 | 16.71604 | 41.97284 | 0.05068 | 1.80881
Unit 5 |  | 16.70209 | 16.56735 | 16.57471 | 42.18803 | 0.04956 | 1.84404
Unit 6 |  | 16.57507 | 16.43608 | 17.24248 | 41.91593 | 0.05077 | 1.80227
Unit 1 |  | 16.91772 | 16.66243 | 16.55761 | 42.27112 | 0.05023 | 1.81243
Unit 2 |  | 16.45702 | 16.12004 | 16.55493 | 41.89789 | 0.04924 | 1.84609
Unit 3 |  | 16.85767 | 16.33509 | 16.54525 | 41.8581 | 0.05052 | 1.81002
|  | Max Stepheight | Min Stepheight | Mean Stepheight | Width | Space
Unit 7 | Trace 1
Unit 8
Unit 9
Unit 4
Unit 5
Unit 6
Unit 1
Unit 2
Unit 3
|  | Rz max | Rz mean | Rz min | Rz max | Ra mean | Ra Std dev | Ra min | Ra max
Unit 7 | roughness | 0.74915 | 0.08123 | 0.60258 | 0.96041 | 0.10589 | 0.00738 | 0.09418 | 0.12763
Unit 8 |  | 0.76136 | 0.08268 | 0.59867 | 0.9364 | 0.10737 | 0.00748 | 0.09517 | 0.12641
Unit 9 |  | 0.73722 | 0.08137 | 0.60444 | 0.96952 | 0.10829 | 0.00758 | 0.09035 | 0.12533
Unit 4 |  | 0.75059 | 0.08019 | 0.6012 | 0.96884 | 0.10841 | 0.00759 | 0.09281 | 0.12532
Unit 5 |  | 0.75021 | 0.082 | 0.59919 | 0.94479 | 0.10486 | 0.00757 | 0.09165 | 0.12485
Unit 6 |  | 0.74584 | 0.07986 | 0.59931 | 0.96177 | 0.10859 | 0.00758 | 0.09357 | 0.12803
Unit 1 |  | 0.74894 | 0.07961 | 0.60382 | 0.96912 | 0.10865 | 0.00764 | 0.09228 | 0.12702
Unit 2 |  | 0.74155 | 0.08035 | 0.5994 | 0.93926 | 0.10836 | 0.00756 | 0.09316 | 0.12568
Unit 3 |  | 0.72988 | 0.07959 | 0.61506 | 0.97166 | 0.10829 | 0.00751 | 0.09198 | 0.1275