## ENG_PN-ALPHA-01_BU02_Front
|  | Max Stepheight | Min Stepheight | Mean Stepheight | Radius
Unit 7 | Pad 1 | 16.43695 | 16.45941 | 16.69101 | 42.33529 | 0.05029 | 1.83244
Unit 8 |  | 16.90972 | 16.91862 | 16.76897 | 42.56315 | 0.05018 | 1.84576
Unit 9 |  | 16.96397 | 16.48518 | 17.14063 | 42.41638 | 0.05089 | 1.80564
Unit 4 |  | 16.76723 | 16.52364 | 16.58095 | 42.93984 | 0.05026 | 1.7921
Unit 5 |  | 16.77425 | 16.71453 | 16.75854 | 42.57686 | 0.05045 | 1.83405
Unit 6 |  | 16.83663 | 16.66869 | 16.8222 | 42.67765 | 0.05078 | 1.8107
Unit 1 |  | 17.00059 | 16.83435 | 16.66394 | 42.92885 | 0.05104 | 1.82705
Unit 2 |  | 16.91144 | 16.53647 | 16.7385 | 42.8068 | 0.05056 | 1.8486
Unit 3 |  | 16.54847 | 16.67498 | 16.71619 | 42.0418 | 0.04998 | 1.82425
|  | Dimple | Bump
Unit 7 | via 1 | 0.60926 | 1.10564
Unit 8 |  | 0.5932 | 1.12978
Unit 9 |  | 0.61226 | 1.09955
Unit 4 |  | 0.60205 | 1.11745
Unit 5 |  | 0.61224 | 1.10462
Unit 6 |  | 0.60583 | 1.11365
Unit 1 |  | 0.61101 | 1.11229
Unit 2 |  | 0.60179 | 1.1509
Unit 3 |  | 0.59928 | 1.11798
|  | Rz max | Rz mean | Rz min | Rz max | Ra mean | Ra Std dev | Ra min | Ra max
Unit 7 | roughness | 0.74967 | 0.0801 | 0.60097 | 0.96092 | 0.10917 | 0.00755 | 0.09223 | 0.12868
Unit 8 |  | 0.71979 | 0.08206 | 0.61371 | 0.9745 | 0.10992 | 0.00758 | 0.09265 | 0.12709
Unit 9 |  | 0.7456 | 0.08274 | 0.58443 | 0.97814 | 0.10783 | 0.00766 | 0.09432 | 0.12508
Unit 4 |  | 0.72759 | 0.08168 | 0.61262 | 0.96077 | 0.10966 | 0.00759 | 0.09379 | 0.12574
Unit 5 |  | 0.75503 | 0.08211 | 0.61109 | 0.98892 | 0.10914 | 0.00756 | 0.09272 | 0.12714
Unit 6 |  | 0.75397 | 0.07915 | 0.61222 | 0.96994 | 0.11209 | 0.00772 | 0.09314 | 0.12531
Unit 1 |  | 0.75158 | 0.0809 | 0.60447 | 0.9648 | 0.10973 | 0.00767 | 0.09079 | 0.12877
Unit 2 |  | 0.75026 | 0.0819 | 0.62196 | 0.96746 | 0.10968 | 0.00771 | 0.09131 | 0.12773
Unit 3 |  | 0.76226 | 0.08116 | 0.59601 | 0.96511 | 0.11102 | 0.00759 | 0.09491 | 0.12422