## ENG_PN-ALPHA-01_BU02_Back
|  | Distance 1 | Distance 2 | Angle | Area
Unit 7 | Fiducial 1 | 121.37971 | 86.01401 | 91.00273 | 508.74797
Unit 8 |  | 121.10178 | 85.81307 | 91.31447 | 518.77864
Unit 9 |  | 120.79294 | 86.20941 | 90.99353 | 517.33173
Unit 4 |  | 121.26715 | 86.07823 | 90.40721 | 518.70048
Unit 5 |  | 120.50839 | 85.238 | 90.3589 | 511.59416
Unit 6 |  | 121.71947 | 84.94711 | 91.48824 | 523.0102
Unit 1 |  | 122.44832 | 86.22859 | 90.47472 | 520.05786
Unit 2 |  | 121.57529 | 87.00634 | 90.89004 | 512.62923
Unit 3 |  | 119.63435 | 85.46259 | 89.98538 | 511.29553
|  | Height | Diameter
Unit 7 | Micro Bump 3 | 8.52815 | 24.60373
Unit 8 |  | 8.51882 | 23.95641
Unit 9 |  | 8.70635 | 24.65403
Unit 4 |  | 8.75646 | 24.46173
Unit 5 |  | 8.66548 | 24.01586
Unit 6 |  | 8.53074 | 24.35746
Unit 1 |  | 8.60677 | 24.76119
Unit 2 |  | 8.65499 | 24.71125
Unit 3 |  | 8.62563 | 24.65279
|  | Max Stepheight | Min Stepheight | Mean Stepheight | Radius | Dimple | Bump
Unit 7 | Pad 1 | 16.6125 | 16.51783 | 16.51778 | 42.32213 | 0.05097 | 1.85464
Unit 8 |  | 16.49208 | 16.91054 | 16.30589 | 42.43799 | 0.05073 | 1.85468
Unit 9 |  | 16.99475 | 16.53352 | 16.97334 | 42.74016 | 0.04941 | 1.80326
Unit 4 |  | 16.75903 | 16.7232 | 16.87394 | 41.8772 | 0.0494 | 1.81482
Unit 5 |  | 17.07059 | 17.23669 | 16.66565 | 42.23161 | 0.05037 | 1.79549
Unit 6 |  | 16.68225 | 16.54784 | 16.83887 | 43.33812 | 0.05069 | 1.83744
Unit 1 |  | 16.84575 | 16.57618 | 16.75351 | 42.07878 | 0.04991 | 1.79509
Unit 2 |  | 16.44199 | 16.714 | 17.07823 | 42.48562 | 0.05039 | 1.81823
Unit 3 |  | 16.83865 | 16.51963 | 16.53366 | 42.70792 | 0.05106 | 1.78387