## ENG_PN-ALPHA-01_BU02_Coupon_Bac
|  | Max Stepheight | Min Stepheight | Mean Stepheight | Radius | Dimple | Bump
Unit 1 | Pad 1 | 16.81109 | 16.69834 | 16.73468 | 41.75521 | 0.05048 | 1.82762
Unit 2 |  | 16.70216 | 16.76042 | 16.79642 | 42.90606 | 0.05125 | 1.81926
Unit 3 |  | 16.53969 | 16.54117 | 16.43855 | 43.07155 | 0.05055 | 1.83545
|  | Max Stepheight | Min Stepheight | Mean Stepheight | Width | Space
Unit 1 | Trace 1 | 16.65167 | 15.83847 | 16.10995 | 21.99544 | 33.67473
Unit 2 |  | 16.87189 | 15.87691 | 16.51191 | 21.81853 | 33.6779
Unit 3 |  | 16.89351 | 16.18576 | 16.26578 | 21.83287 | 33.52041
|  | Dimple | Bump
Unit 1 | via 1 | 0.61721 | 1.10369
Unit 2 |  | 0.60732 | 1.11125
Unit 3 |  | 0.59877 | 1.09331