## ENG_PN-ALPHA-01_BU02_Front
Measured by operator 7 on tool HRM-2
|  | Max Stepheight | Min Stepheight | Mean Stepheight | Radius | Dimple | Bump
Unit 7 | Pad 1 | 16.97702 | 16.31008 | 17.05043 | 43.73041 | 0.05118 | 1.83523
Unit 8 |  | 16.67263 | 16.77765 | 16.6334 | 43.06329 | 0.05007 | 1.80497
Unit 9 |  | 16.69723 | 16.8109 | 16.56628 | 43.16644 | 0.05094 | 1.8403
Unit 4 |  | 16.82181 | 16.86427 | 16.79036 | 43.11013 | 0.05064 | 1.81458
Unit 5 |  | 17.11875 | 16.42954 | 16.55217 | 42.36631 | 0.0505 | 1.84097
Unit 6 |  | 16.97431 | 16.87213 | 16.83578 | 43.21973 | 0.05088 | 1.8315
Unit 1 |  | 16.69794 | 16.32931 | 16.44432 | 42.41424 | 0.05089 | 1.82563
Unit 2 |  | 16.91881 | 16.98872 | 16.73006 | 42.41535 | 0.05003 | 1.79483
Unit 3 |  | 16.56579 | 16.5224 | 16.73991 | 41.90499 | 0.051 | 1.81261
|  | Dimple | Bump
Unit 7 | via 1 | 0.61038 | 1.121
Unit 8 |  | 0.6137 | 1.10097
Unit 9 |  | 0.60415 | 1.10046
Unit 4 |  | 0.61324 | 1.09712
Unit 5 |  | 0.61064 | 1.12329
Unit 6 |  | 0.61387 | 1.12496
Unit 1 |  | 0.62028 | 1.07567
Unit 2 |  | 0.60187 | 1.1031
Unit 3 |  | 0.6123 | 1.10983
|  | Rz max | Rz mean | Rz min | Rz max | Ra mean | Ra Std dev | Ra min | Ra max
Unit 7 | roughness | 0.76642 | 0.08221 | 0.60686 | 0.9479 | 0.10896 | 0.00754 | 0.09402 | 0.12759
Unit 8 |  | 0.73966 | 0.07943 | 0.60047 | 0.96628 | 0.10858 | 0.00753 | 0.0923 | 0.12543
Unit 9 |  | 0.76058 | 0.07892 | 0.60092 | 0.96716 | 0.10889 | 0.00767 | 0.09363 | 0.12798
Unit 4 |  | 0.74869 | 0.0803 | 0.60907 | 0.95292 | 0.10924 | 0.00758 | 0.09353 | 0.1251
Unit 5 |  | 0.75338 | 0.08187 | 0.60241 | 0.94536 | 0.10792 | 0.00762 | 0.09273 | 0.12645
Unit 6 |  | 0.74743 | 0.08249 | 0.61468 | 0.97168 | 0.1106 | 0.00762 | 0.09222 | 0.12757
Unit 1 |  | 0.73997 | 0.08005 | 0.59724 | 0.9642 | 0.10876 | 0.00763 | 0.09144 | 0.12501
Unit 2 |  | 0.75818 | 0.07988 | 0.60275 | 0.94919 | 0.10945 | 0.00768 | 0.09348 | 0.12725
Unit 3 |  | 0.73219 | 0.08087 | 0.61299 | 0.96363 | 0.10959 | 0.00758 | 0.09467 | 0.12587