## ENG_PN-ALPHA-01_BU10_Front
|  | Max Stepheight | Min Stepheight | Mean Stepheight | Line | Space
Unit 7 | Trace 1 | 17.4731 | 16.71961 | 16.97228 | 23.01962 | 35.17244
Unit 8 |  | 17.54393 | 16.88993 | 17.35913 | 22.98323 | 35.83936
Unit 9 |  | 17.08284 | 16.38511 | 17.11812 | 22.73616 | 36.33564
Unit 4 |  | 17.67052 | 16.8097 | 16.76221 | 22.69834 | 35.97353
Unit 5 |  | 17.63453 | 16.99279 | 17.05096 | 22.73991 | 35.86761
Unit 6 |  | 17.09597 | 16.54054 | 17.16096 | 22.97088 | 36.0888
Unit 1 |  | 17.53491 | 16.68949 | 16.94899 | 22.28971 | 35.73143
Unit 2 |  | 17.29781 | 16.83277 | 17.41702 | 22.87018 | 35.47295
Unit 3 |  | 17.24145 | 16.90444 | 17.23266 | 22.27078 | 35.41308
|  | Max Stepheight | Min Stepheight | Mean Stepheight | Radius | Dimple | Bump
Unit 7 | Pad 1 | 17.29909 | 17.5051 | 17.48567 | 45.02667 | 0.0542 | 1.85538
Unit 8 |  | 17.66875 | 17.07865 | 17.61308 | 44.28437 | 0.05372 | 1.92882
Unit 9 |  | 17.47831 | 17.10197 | 17.62278 | 44.72764 | 0.05322 | 1.89924
Unit 4 |  | 18.18476 | 17.578 | 17.67813 | 44.48878 | 0.05228 | 1.92395
Unit 5 |  | 17.86383 | 17.52913 | 17.58194 | 43.78858 | 0.05313 | 1.91007
Unit 6 |  | 17.73829 | 17.74266 | 17.33968 | 44.62149 | 0.0529 | 1.92868
Unit 1 |  | 17.33578 | 17.39908 | 17.36182 | 44.99017 | 0.05365 | 1.95058
Unit 2 |  | 17.8706 | 17.57583 | 17.45307 | 45.3109 | 0.05318 | 1.878
Unit 3 |  | 17.43768 | 17.68814 | 17.12245 | 45.25723 | 0.05343 | 1.92821
|  | Rz max | Rz mean | Rz min | Rz max | Ra mean | Ra Std dev | Ra min | Ra max
Unit 7 | roughness | 0.79376 | 0.08563 | 0.64451 | 0.98301 | 0.11679 | 0.00809 | 0.09692 | 0.13013
Unit 8 |  | 0.78592 | 0.08432 | 0.62853 | 0.99236 | 0.11454 | 0.00809 | 0.09757 | 0.13409
Unit 9 |  | 0.79111 | 0.08467 | 0.63679 | 1.02418 | 0.11402 | 0.00801 | 0.09519 | 0.13196
Unit 4 |  | 0.77891 | 0.08422 | 0.63353 | 1.01854 | 0.11359 | 0.0081 | 0.10017 | 0.13194
Unit 5 |  | 0.77737 | 0.08538 | 0.6287 | 0.99113 | 0.1119 | 0.00801 | 0.09873 | 0.13184
Unit 6 |  | 0.78489 | 0.08508 | 0.62648 | 1.0073 | 0.11399 | 0.00796 | 0.09823 | 0.13214
Unit 1 |  | 0.78705 | 0.08641 | 0.63108 | 1.02632 | 0.11615 | 0.00813 | 0.0973 | 0.13096
Unit 2 |  | 0.79104 | 0.0854 | 0.63219 | 0.98675 | 0.11023 | 0.00788 | 0.09747 | 0.13477
Unit 3 |  | 0.78097 | 0.08382 | 0.64447 | 0.99116 | 0.11631 | 0.008 | 0.09879 | 0.13243