## ENG_PN-ALPHA-01_BU10_Back
|  | Max Stepheight | Min Stepheight | Mean Stepheight | Radius | Dimple | Bump
Unit 7 | Pad 1 | 17.79965 | 17.57176 | 17.63025 | 45.16181 | 0.05228 | 1.89532
Unit 8 |  | 17.45823 | 17.52238 | 17.05304 | 44.48214 | 0.05239 | 1.91458
Unit 9 |  | 17.39702 | 17.48504 | 17.41335 | 44.54445 | 0.05441 | 1.89089
Unit 4 |  | 17.75323 | 17.36269 | 17.19844 | 44.65764 | 0.05341 | 1.91151
Unit 5 |  | 17.22929 | 17.45737 | 17.58648 | 43.73746 | 0.0537 | 1.91447
Unit 6 |  | 17.42833 | 17.14986 | 17.79362 | 45.0034 | 0.05303 | 1.92281
Unit 1 |  | 17.6302 | 17.61752 | 17.43078 | 44.76483 | 0.05292 | 1.90389
Unit 2 |  | 17.65251 | 17.39942 | 17.3795 | 44.94225 | 0.05335 | 1.87976
Unit 3 |  | 17.79609 | 16.94888 | 17.73749 | 44.87699 | 0.05238 | 1.91244
|  | Max Stepheight | Min Stepheight | Mean Stepheight | Radius | Dimple | Bump
Unit 7 | Pad 1 | 17.3144 | 17.2094 | 17.25217 | 44.26309 | 0.0537 | 1.91363
Unit 8 |  | 17.37298 | 17.3886 | 17.43822 | 45.59486 | 0.05251 | 1.91293
Unit 9 |  | 17.80666 | 17.06521 | 17.47954 | 43.93067 | 0.05304 | 1.91662
Unit 4 |  | 17.55126 | 17.46732 | 17.58329 | 44.41597 | 0.05391 | 1.89295
Unit 5 |  | 17.18454 | 17.69983 | 17.60579 | 44.08571 | 0.05333 | 1.88866
Unit 6 |  | 17.34551 | 17.21729 | 17.44263 | 45.09512 | 0.05249 | 1.86241
Unit 1 |  | 17.31996 | 17.5164 | 17.30744 | 44.68263 | 0.05324 | 1.88669
Unit 2 |  | 17.4561 | 17.3628 | 17.58228 | 44.65058 | 0.05374 | 1.8963
Unit 3 |  | 17.62418 | 17.21442 | 17.27404 | 44.35305 | 0.05191 | 1.90378
|  | Dimple | Bump
Unit 7 | via 1 | 0.63609 | 1.15751
Unit 8 |  | 0.63131 | 1.16673
Unit 9 |  | 0.64543 | 1.16623
Unit 4 |  | 0.64088 | 1.16871
Unit 5 |  | 0.63587 | 1.16506
Unit 6 |  | 0.65105 | 1.17452
Unit 1 |  | 0.63413 | 1.16917
Unit 2 |  | 0.62779 | 1.20083
Unit 3 |  | 0.64499 | 1.1562