## ENG_PN-ALPHA-01_BU10_Front
|  | Max Stepheight | Min Stepheight | Mean Stepheight | Radius | Dimple | Bump
Unit 1 | Pad 1 | 17.43426 | 17.42327 | 17.74404 | 44.5514 | 0.05154 | 1.91782
Unit 2 |  | 17.65521 | 17.34971 | 17.30695 | 44.74706 | 0.05369 | 1.91037
Unit 3 |  | 17.67917 | 17.28364 | 17.5857 | 44.08393 | 0.05355 | 1.88846
Unit 4 |  | 17.57962 | 17.31628 | 17.53379 | 44.79022 | 0.05267 | 1.89459
Unit 5 |  | 17.52483 | 17.43075 | 17.35055 | 43.48788 | 0.0533 | 1.91532
Unit 6 |  | 17.58751 | 17.29345 | 17.35883 | 45.1305 | 0.05317 | 1.881
Unit 7 |  | 17.73981 | 17.59325 | 17.64641 | 45.47156 | 0.05218 | 1.89111
Unit 8 |  | 17.95138 | 17.42075 | 17.45066 | 43.97169 | 0.05194 | 1.88216
Unit 9 |  | 17.71838 | 17.58883 | 17.43445 | 44.92137 | 0.05217 | 1.8904
Unit 10 |  | 17.51886 | 17.72391 | 17.34164 | 44.64676 | 0.05256 | 1.92915
Unit 11 |  | 17.63724 | 17.55883 | 17.59696 | 45.77501 | 0.05291 | 1.91028
Unit 12 |  | 17.60837 | 17.32152 | 17.25159 | 44.10429 | 0.05331 | 1.92344
Unit 13 |  | 17.51992 | 17.37042 | 17.82154 | 44.09074 | 0.05217 | 1.88939
Unit 14 |  | 17.979 | 17.02145 | 17.50311 | 45.08006 | 0.05364 | 1.90067
Unit 15 |  | 17.48088 | 16.75955 | 17.37894 | 45.34996 | 0.05296 | 1.89225
Unit 16 |  | 17.63573 | 17.67112 | 17.68683 | 44.04624 | 0.05213 | 1.93689
Unit 17 |  | 17.61988 | 16.74579 | 17.74658 | 44.54362 | 0.05336 | 1.87853
Unit 18 |  | 17.4841 | 17.05966 | 17.87736 | 45.53254 | 0.05265 | 1.9387
Unit 19 |  | 17.58143 | 17.31396 | 17.45117 | 44.55805 | 0.05364 | 1.93202
Unit 20 |  | 17.69363 | 17.52547 | 18.10645 | 43.93653 | 0.05412 | 1.92176
Unit 21 |  | 17.35276 | 17.4986 | 17.71615 | 44.54445 | 0.05303 | 1.91908
Unit 22 |  | 17.48031 | 17.39073 | 17.38073 | 44.62868 | 0.05238 | 1.91715
Unit 23 |  | 17.42332 | 17.21005 | 17.65634 | 44.63859 | 0.05284 | 1.89637
Unit 24 |  | 17.24706 | 17.19204 | 17.26453 | 43.71499 | 0.05387 | 1.87804
Unit 25 |  | 17.46849 | 17.43113 | 17.8355 | 43.8499 | 0.05311 | 1.92841
Unit 26 |  | 17.43231 | 17.592 | 17.26043 | 44.44436 | 0.05365 | 1.90942
Unit 27 |  | 17.71609 | 17.76527 | 17.15842 | 44.10858 | 0.05304 | 1.88202
Unit 28 |  | 18.14803 | 17.35207 | 17.31122 | 44.82245 | 0.05317 | 1.90079
Unit 29 |  | 17.72986 | 17.53658 | 17.48047 | 44.86352 | 0.05162 | 1.88095
Unit 30 |  | 17.60746 | 17.30278 | 17.44225 | 43.89339 | 0.05159 | 1.87476
Unit 31 |  | 17.29085 | 17.25082 | 17.79886 | 44.86365 | 0.05307 | 1.90181
Unit 32 |  | 17.50498 | 16.97203 | 17.30954 | 44.51577 | 0.05294 | 1.89504
Unit 33 |  | 17.53124 | 17.68403 | 17.25099 | 45.18584 | 0.0524 | 1.90396
Unit 34 |  | 17.45839 | 17.34584 | 17.23947 | 44.11409 | 0.05376 | 1.88238
Unit 35 |  | 17.72381 | 17.00783 | 17.84307 | 43.64652 | 0.05304 | 1.96307
Unit 36 |  | 17.47145 | 17.20963 | 17.6714 | 45.0809 | 0.05299 | 1.84811
|  | Max Stepheight | Min Stepheight | Mean Stepheight | Width | Space
Unit 1 | Trace 1 | 17.51868 | 16.96629 | 17.53258 | 22.93857 | 35.99206
Unit 2 |  | 17.24875 | 16.6942 | 17.46304 | 22.08791 | 35.60998
Unit 3 |  | 17.4568 | 17.24174 | 16.91595 | 23.02013 | 36.12764
Unit 4 |  | 17.50717 | 17.06547 | 16.86686 | 23.00068 | 35.20593
Unit 5 |  | 17.31541 | 16.9384 | 16.90143 | 23.02955 | 36.07944
Unit 6 |  | 17.32953 | 16.69526 | 17.22699 | 22.96002 | 36.00803
Unit 7 |  | 17.51027 | 16.81092 | 17.27017 | 22.43386 | 36.1903
Unit 8 |  | 17.4414 | 16.68867 | 17.31707 | 22.91731 | 36.32968
Unit 9 |  | 17.22692 | 16.76454 | 17.28434 | 22.84685 | 35.91507
Unit 10 |  | 17.22933 | 16.80974 | 17.07404 | 22.54456 | 35.89406
Unit 11 |  | 17.29187 | 16.67636 | 17.29374 | 23.06245 | 35.84272
Unit 12 |  | 17.39324 | 16.94066 | 16.92324 | 22.31877 | 35.22116
Unit 13 |  | 17.36046 | 16.47238 | 17.51668 | 23.353 | 35.9423
Unit 14 |  | 17.54396 | 16.88211 | 17.21074 | 22.66068 | 34.86959
Unit 15 |  | 17.66375 | 17.17206 | 17.40304 | 23.17686 | 35.85108
Unit 16 |  | 17.78258 | 16.97289 | 17.02527 | 22.59038 | 36.08345
Unit 17 |  | 17.54239 | 16.61474 | 17.2862 | 22.21667 | 34.56058
Unit 18 |  | 17.2571 | 16.79228 | 16.98704 | 22.44572 | 35.75538
Unit 19 |  | 17.28154 | 16.79333 | 17.09706 | 23.29822 | 36.8272
Unit 20 |  | 17.34348 | 16.80369 | 17.32122 | 22.81706 | 36.11283
Unit 21 |  | 17.61807 | 16.82426 | 16.9647 | 23.03828 | 36.98958
Unit 22 |  | 17.94028 | 16.77452 | 17.65506 | 22.47805 | 35.78989
Unit 23 |  | 17.6614 | 16.57498 | 17.34288 | 23.25476 | 36.30571
Unit 24 |  | 17.38406 | 16.84224 | 17.52842 | 22.65409 | 36.32063
Unit 25 |  | 17.44763 | 16.73574 | 17.22078 | 22.40537 | 35.63652
Unit 26 |  | 17.48944 | 17.1582 | 17.39658 | 22.5936 | 35.04966
Unit 27 |  | 17.90952 | 16.48842 | 17.34382 | 22.9167 | 35.96419
Unit 28 |  | 17.253 | 16.7649 | 17.17596 | 22.67644 | 36.64763
Unit 29 |  | 17.75231 | 16.87397 | 17.13735 | 22.8252 | 36.04461
Unit 30 |  | 17.41779 | 16.82519 | 16.95751 | 22.71308 | 36.00785
Unit 31 |  | 17.66932 | 16.38997 | 17.09881 | 22.89766 | 35.66778
Unit 32 |  | 17.59394 | 16.60886 | 17.12589 | 23.54778 | 36.04265
Unit 33 |  | 17.16842 | 17.04918 | 17.2844 | 22.91038 | 36.26856
Unit 34 |  | 17.47617 | 16.71914 | 17.47581 | 22.47963 | 36.27894
Unit 35 |  | 17.71422 | 16.56127 | 17.31069 | 23.1561 | 35.83997
Unit 36 |  | 17.40196 | 16.74547 | 17.216 | 22.42503 | 34.31662
|  | Rz max | Rz mean | Rz min | Rz max | Ra mean | Ra Std dev | Ra min | Ra max
Unit 7 | roughness | 0.79476 | 0.08541 | 0.64609 | 1.0028 | 0.11496 | 0.00803 | 0.09746 | 0.13165
Unit 8 |  | 0.79522 | 0.08604 | 0.63096 | 1.00703 | 0.11464 | 0.00779 | 0.09877 | 0.13082
Unit 9 |  | 0.78821 | 0.08573 | 0.6248 | 1.00669 | 0.1137 | 0.00801 | 0.0976 | 0.13465
Unit 4 |  | 0.77081 | 0.08491 | 0.63656 | 0.99417 | 0.11532 | 0.00784 | 0.09757 | 0.13262
Unit 5 |  | 0.78667 | 0.08648 | 0.63629 | 1.00471 | 0.11494 | 0.00805 | 0.0966 | 0.13209
Unit 6 |  | 0.79592 | 0.08528 | 0.642 | 1.0023 | 0.11329 | 0.00807 | 0.09848 | 0.1332
Unit 1 |  | 0.77494 | 0.08396 | 0.63387 | 1.01121 | 0.1136 | 0.00792 | 0.09836 | 0.13246
Unit 2 |  | 0.78785 | 0.08525 | 0.62959 | 1.01677 | 0.11345 | 0.00809 | 0.0982 | 0.13207
Unit 3 |  | 0.78656 | 0.08553 | 0.63697 | 1.0078 | 0.11628 | 0.00814 | 0.09685 | 0.13623