## ENG_PN-ALPHA-01_BU10_Coupon_Bac
|  | Max Stepheight | Min Stepheight | Mean Stepheight | Radius | Dimple | Bump
Unit 1 | Pad 1 | 17.2183 | 17.65576 | 17.34003 | 44.9721 | 0.05324 | 1.91046
Unit 2 |  | 17.65471 | 17.34683 | 17.52683 | 43.61839 | 0.05318 | 1.90334
Unit 3 |  | 17.87925 | 17.28412 | 17.79854 | 45.63059 | 0.05435 | 1.93211
|  | Max Stepheight | Min Stepheight | Mean Stepheight | Width | Space
Unit 1 | Trace 1 | 17.52994 | 16.82411 | 17.3177 | 22.59124 | 36.32037
Unit 2 |  | 17.52596 | 16.69396 | 17.2747 | 22.87261 | 35.0468
Unit 3 |  | 17.8241 | 16.43162 | 17.21664 | 22.87639 | 35.85808
|  | Dimple | Bump
Unit 1 | via 1 | 0.63247 | 1.16949
Unit 2 |  | 0.6276 | 1.16702
Unit 3 |  | 0.6319 | 1.16859