## ENG_PN-ALPHA-01_BU10_Back
Measured by operator 7 on tool HRM-2
|  | Max Stepheight | Min Stepheight | Mean Stepheight | Radius | Dimple | Bump
Unit 7 | Pad 1 | 17.75113 | 17.18951 | 17.10722 | 43.44328 | 0.05344 | 1.91416
Unit 8 |  | 17.48705 | 17.27179 | 17.12963 | 43.67292 | 0.05367 | 1.89716
Unit 9 |  | 17.8521 | 17.10084 | 17.52229 | 43.83954 | 0.05177 | 1.86685
Unit 4 |  | 17.90661 | 17.35709 | 17.58042 | 45.10003 | 0.05322 | 1.8984
Unit 5 |  | 17.54642 | 17.13352 | 17.21073 | 44.60626 | 0.05378 | 1.93086
Unit 6 |  | 18.01659 | 17.57646 | 17.19671 | 43.55788 | 0.05345 | 1.86934
Unit 1 |  | 17.52797 | 16.93048 | 17.70874 | 44.42909 | 0.05213 | 1.92348
Unit 2 |  | 17.58859 | 17.74669 | 17.90741 | 43.89165 | 0.05321 | 1.9214
Unit 3 |  | 17.51972 | 17.18472 | 17.27269 | 45.25015 | 0.05272 | 1.89841
|  | Dimple | Bump
Unit 7 | via 1 | 0.63994 | 1.1802
Unit 8 |  | 0.63971 | 1.18766
Unit 9 |  | 0.62566 | 1.16945
Unit 4 |  | 0.63657 | 1.17368
Unit 5 |  | 0.64682 | 1.15832
Unit 6 |  | 0.6322 | 1.15489
Unit 1 |  | 0.63909 | 1.16974
Unit 2 |  | 0.63613 | 1.145
Unit 3 |  | 0.65492 | 1.17667