## ENG_PN-ALPHA-01_BU10_Front
|  | Max Stepheight | Min Stepheight | Mean Stepheight | Radius | Dimple | Bump
Unit 7 |  | 17.84545 | 17.46086 | 17.32605 | 45.21258 | 0.05322 | 1.89081
Unit 8 |  | 17.63962 | 17.23141 | 17.34487 | 44.41799 | 0.05261 | 1.88526
Unit 9 |  | 17.57101 | 17.55458 | 17.78256 | 45.14711 | 0.05264 | 1.94479
Unit 4 |  | 17.30013 | 17.22211 | 17.53767 | 44.78034 | 0.05348 | 1.92009
Unit 5 |  | 17.23088 | 17.25718 | 17.6718 | 44.60166 | 0.05236 | 1.91886
Unit 6 |  | 17.508 | 17.34865 | 17.44247 | 44.42468 | 0.0536 | 1.90066
Unit 1 |  | 17.42225 | 16.99946 | 17.76293 | 44.74986 | 0.05377 | 1.87677
Unit 2 |  | 18.0222 | 17.33137 | 17.47698 | 45.36366 | 0.05234 | 1.8907
Unit 3 |  | 17.55099 | 17.12445 | 17.66344 | 44.46228 | 0.05365 | 1.89075
|  | Max Stepheight | Min Stepheight | Mean Stepheight | Radius | Dimple | Bump
Unit 7 | Pad 1 | 17.55887 | 17.3994 | 17.35447 | 43.83329 | 0.05241 | 1.88783
Unit 8 |  | 17.57515 | 16.79903 | 17.4023 | 46.03865 | 0.05373 | 1.90424
Unit 9 |  | 17.86764 | 17.05666 | 17.21949 | 44.25724 | 0.05271 | 1.91947
Unit 4 |  | 17.61746 | 17.36339 | 17.48727 | 44.41801 | 0.05426 | 1.86488
Unit 5 |  | 17.92548 | 17.33354 | 17.67117 | 44.56102 | 0.05263 | 1.8914
Unit 6 |  | 17.79744 | 17.18808 | 17.807 | 45.13287 | 0.05336 | 1.94268
Unit 1 |  | 17.29396 | 17.26874 | 17.59239 | 43.78813 | 0.05353 | 1.91967
Unit 2 |  | 17.74198 | 17.27158 | 17.48797 | 43.64656 | 0.05396 | 1.9062
Unit 3 |  | 17.23067 | 17.45535 | 17.21902 | 44.87054 | 0.05343 | 1.88237
|  | Rz max | Rz mean | Rz min | Rz max | Ra mean | Ra Std dev | Ra min | Ra max
Unit 7 | roughness | 0.76928 | 0.08398 | 0.64196 | 1.01277 | 0.11426 | 0.00785 | 0.09739 | 0.13201
Unit 8 |  | 0.78951 | 0.08441 | 0.64198 | 1.01816 | 0.1158 | 0.00799 | 0.09813 | 0.13435
Unit 9 |  | 0.76273 | 0.08328 | 0.632 | 0.99253 | 0.11344 | 0.00787 | 0.09837 | 0.13552
Unit 4 |  | 0.78089 | 0.08474 | 0.65215 | 0.99556 | 0.1146 | 0.00799 | 0.09795 | 0.13343
Unit 5 |  | 0.78892 | 0.08518 | 0.63519 | 1.01458 | 0.11185 | 0.0079 | 0.09679 | 0.13139
Unit 6 |  | 0.77292 | 0.08627 | 0.63114 | 0.99679 | 0.11667 | 0.00792 | 0.09682 | 0.13161
Unit 1 |  | 0.79042 | 0.08376 | 0.61791 | 1.02574 | 0.11387 | 0.00801 | 0.09622 | 0.13247
Unit 2 |  | 0.76888 | 0.08412 | 0.64885 | 1.00045 | 0.11596 | 0.00791 | 0.09768 | 0.13129
Unit 3 |  | 0.78828 | 0.08576 | 0.63897 | 1.01002 | 0.11657 | 0.00777 | 0.09889 | 0.13326