## ENG_PN-ALPHA-01_BU10_Coupon_Bac
|  | Max Stepheight | Min Stepheight | Mean Stepheight | Radius | Dimple | Bump
Unit 1 | Pad 1 | 17.98485 | 17.31938 | 17.53977 | 45.599 | 0.05321 | 1.9412
Unit 2 |  | 17.65972 | 17.4448 | 17.25253 | 44.02446 | 0.05343 | 1.86681
Unit 3 |  | 17.78488 | 17.44714 | 18.02015 | 44.12219 | 0.05323 | 1.92199
|  | Max Stepheight | Min Stepheight | Mean Stepheight | Width | Space
Unit 1 | Trace 1 | 17.59016 | 16.88321 | 17.33387 | 22.84351 | 35.98176
Unit 2 |  | 17.49201 | 16.46379 | 16.83157 | 22.72139 | 35.90831
Unit 3 |  | 16.94352 | 16.87183 | 17.25249 | 22.75706 | 36.1168