## ENG_PN-ALPHA-01_BU10_Front
|  | Max Stepheight | Min Stepheight | Mean Stepheight | Radius | Dimple | Bump
Unit 7 | Pad 1 | 17.60443 | 17.46036 | 17.43631 | 44.54067 | 0.05224 | 1.91991
Unit 8 |  | 17.65569 | 16.82421 | 17.79928 | 44.3426 | 0.05347 | 1.95729
Unit 9 |  | 17.63025 | 17.47569 | 17.47741 | 44.3008 | 0.05239 | 1.92443
Unit 4 |  | 17.2817 | 17.53384 | 17.47655 | 44.5379 | 0.05254 | 1.85267
Unit 5 |  | 17.74598 | 17.09335 | 17.564 | 44.94525 | 0.05285 | 1.96598
Unit 6 |  | 17.4752 | 17.23371 | 17.44951 | 44.93023 | 0.05162 | 1.92401
Unit 1 |  | 18.00726 | 17.20421 | 17.34287 | 43.92567 | 0.05269 | 1.92224
Unit 2 |  | 17.46947 | 17.32899 | 17.24493 | 45.05247 | 0.05284 | 1.93533
Unit 3 |  | 17.66862 | 17.5647 | 17.62787 | 44.49469 | 0.05308 | 1.91047
Unit 7 | Pad 2 | 17.50149 | 17.37655 | 17.46408 | 44.52918 | 0.053 | 1.87402
Unit 8 |  | 18.1356 | 17.29782 | 17.23884 | 44.44296 | 0.05226 | 1.90159
Unit 9 |  | 17.34386 | 17.19206 | 17.55874 | 44.33027 | 0.05279 | 1.88125
Unit 4 |  | 17.46497 | 17.26532 | 17.63574 | 43.97157 | 0.05323 | 1.93565
Unit 5 |  | 17.62053 | 17.33385 | 17.57139 | 44.51619 | 0.0521 | 1.88741
Unit 6 |  | 17.29833 | 17.27093 | 17.76292 | 43.70772 | 0.05289 | 1.88085
Unit 1 |  | 17.74751 | 17.24032 | 17.29796 | 44.44798 | 0.05342 | 1.85839
Unit 2 |  | 17.74429 | 17.27174 | 17.40841 | 44.00761 | 0.05288 | 1.89038
Unit 3 |  | 17.54935 | 17.35924 | 17.5881 | 43.76802 | 0.05261 | 1.9385
|  | Dimple | Bump
Unit 7 | via 1 | 0.63976 | 1.17923
Unit 8 |  | 0.63549 | 1.15258
Unit 9 |  | 0.63692 | 1.15786
Unit 4 |  | 0.64196 | 1.16778
Unit 5 |  | 0.63465 | 1.15755
Unit 6 |  | 0.63615 | 1.15716
Unit 1 |  | 0.63231 | 1.15344
Unit 2 |  | 0.63465 | 1.17753
Unit 3 |  | 0.62861 | 1.15324
|  | Rz max | Rz mean | Rz min | Rz max | Ra mean | Ra Std dev | Ra min | Ra max
Unit 7 | roughness | 0.7851 | 0.08483 | 0.64277 | 1.02072 | 0.1151 | 0.00793 | 0.09793 | 0.12986
Unit 8 |  | 0.77563 | 0.08515 | 0.64317 | 1.02013 | 0.11686 | 0.00809 | 0.09643 | 0.13489
Unit 9 |  | 0.78843 | 0.08445 | 0.62811 | 1.00694 | 0.11202 | 0.00781 | 0.09453 | 0.13043
Unit 4 |  | 0.78416 | 0.08436 | 0.63284 | 1.02982 | 0.11409 | 0.00785 | 0.09769 | 0.13009
Unit 5 |  | 0.77804 | 0.08494 | 0.62939 | 0.99916 | 0.1131 | 0.008 | 0.097 | 0.1324
Unit 6 |  | 0.79251 | 0.08654 | 0.64363 | 0.99136 | 0.113 | 0.00806 | 0.09737 | 0.13247
Unit 1 |  | 0.76867 | 0.08457 | 0.64352 | 1.00827 | 0.1152 | 0.00796 | 0.09669 | 0.13216
Unit 2 |  | 0.80329 | 0.08467 | 0.63736 | 1.0014 | 0.11485 | 0.00785 | 0.09622 | 0.12996
Unit 3 |  | 0.77955 | 0.08553 | 0.61505 | 1.0241 | 0.11405 | 0.00799 | 0.09764 | 0.13102