## ENG_PN-ALPHA-01_BU10_Front
|  | Max Stepheight | Min Stepheight | Mean Stepheight | Radius | Dimple | Bump
Unit 7 | Pad 1 | 17.50388 | 17.38113 | 17.53062 | 45.06457 | 0.0533 | 1.89093
Unit 8 |  | 17.87614 | 17.43896 | 17.77036 | 45.32798 | 0.05259 | 1.90486
Unit 9 |  | 17.80934 | 17.33669 | 17.98502 | 43.67183 | 0.05397 | 1.90518
Unit 4 |  | 17.76171 | 17.32965 | 17.30361 | 44.15515 | 0.053 | 1.89574
Unit 5 |  | 17.54866 | 17.19313 | 17.76905 | 44.04888 | 0.05325 | 1.91205
Unit 6 |  | 17.48734 | 17.16069 | 17.53836 | 44.24787 | 0.05379 | 1.91399
Unit 1 |  | 17.48958 | 17.01748 | 17.04642 | 44.41975 | 0.05304 | 1.91908
Unit 2 |  | 17.08004 | 17.09961 | 17.54261 | 44.54134 | 0.05214 | 1.89328
Unit 3 |  | 17.71599 | 17.16968 | 17.31169 | 45.03314 | 0.05427 | 1.87669
|  | Max Stepheight | Min Stepheight | Mean Stepheight | Width | Space
Unit 7 | Trace 1
Unit 8
Unit 9
Unit 4
Unit 5
Unit 6
Unit 1
Unit 2
Unit 3
|  | Rz max | Rz mean | Rz min | Rz max | Ra mean | Ra Std dev | Ra min | Ra max
Unit 7 | roughness | 0.78293 | 0.08489 | 0.62916 | 1.01041 | 0.11535 | 0.00805 | 0.09753 | 0.13369
Unit 8 |  | 0.79325 | 0.08558 | 0.64151 | 1.0154 | 0.11507 | 0.00803 | 0.09906 | 0.13423
Unit 9 |  | 0.77542 | 0.08471 | 0.65429 | 1.00265 | 0.11581 | 0.00812 | 0.09666 | 0.13142
Unit 4 |  | 0.78802 | 0.08548 | 0.63321 | 0.99782 | 0.11189 | 0.00804 | 0.09702 | 0.13227
Unit 5 |  | 0.77227 | 0.08498 | 0.61518 | 1.00322 | 0.11666 | 0.00814 | 0.09677 | 0.13473
Unit 6 |  | 0.76051 | 0.08248 | 0.64631 | 1.01297 | 0.11428 | 0.0079 | 0.09737 | 0.13275
Unit 1 |  | 0.79041 | 0.08434 | 0.6308 | 1.0339 | 0.11539 | 0.0079 | 0.09837 | 0.13319
Unit 2 |  | 0.77104 | 0.08581 | 0.6376 | 1.01145 | 0.11324 | 0.008 | 0.09801 | 0.13318
Unit 3 |  | 0.76685 | 0.08448 | 0.63544 | 0.9896 | 0.11183 | 0.00798 | 0.09971 | 0.13096