## ENG_PN-ALPHA-01_BU10_Coupon_Bac
|  | Max Stepheight | Min Stepheight | Mean Stepheight | Radius | Dimple | Bump
Unit 1 | Pad 1 | 17.34923 | 17.56423 | 17.50307 | 44.0756 | 0.05389 | 1.92335
Unit 2 |  | 17.40886 | 17.68907 | 17.5226 | 44.23557 | 0.05312 | 1.92684
Unit 3 |  | 17.55561 | 17.88736 | 17.96172 | 43.78832 | 0.05364 | 1.90979
|  | Max Stepheight | Min Stepheight | Mean Stepheight | Width | Space
Unit 1 | Trace 1 | 17.33233 | 17.1166 | 17.33903 | 23.22228 | 36.26716
Unit 2 |  | 17.52054 | 16.7218 | 17.11113 | 22.91158 | 35.65945
Unit 3 |  | 17.55959 | 16.68673 | 17.32073 | 23.21459 | 36.36475