## ENG_PN-ALPHA-01_BU10_Front
|  | Distance 1 | Distance 2 | Angle | Area
Unit 7 | Fiducial 1 | 127.23011 | 89.41514 | 94.56939 | 534.62199
Unit 8 |  | 126.55004 | 88.84989 | 95.81447 | 541.52728
Unit 9 |  | 126.14672 | 89.03778 | 95.90978 | 536.51629
Unit 4 |  | 127.04576 | 89.78941 | 93.72769 | 534.08942
Unit 5 |  | 126.75084 | 90.30083 | 97.04568 | 543.65479
Unit 6 |  | 128.74484 | 91.27396 | 97.2733 | 545.73184
Unit 1 |  | 128.05395 | 89.78473 | 93.72801 | 536.91137
Unit 2 |  | 126.97997 | 90.07781 | 94.38045 | 532.77996
Unit 3 |  | 127.23253 | 89.72725 | 94.43731 | 539.99215
|  | Height | Diameter
Unit 7 | Micro Bump 3 | 9.06565 | 25.78988
Unit 8 |  | 8.95681 | 25.23735
Unit 9 |  | 9.01589 | 25.50915
Unit 4 |  | 9.0926 | 25.57135
Unit 5 |  | 9.11016 | 25.10487
Unit 6 |  | 9.04609 | 25.4869
Unit 1 |  | 8.92026 | 24.62765
Unit 2 |  | 8.94019 | 25.09069
Unit 3 |  | 9.09991 | 25.88093
|  | Max Stepheight | Min Stepheight | Mean Stepheight | Radius | Dimple | Bump
Unit 7 | Pad 1 | 18.33749 | 17.53358 | 17.56324 | 44.76148 | 0.05274 | 1.9461
Unit 8 |  | 17.79618 | 17.3196 | 17.41705 | 45.64145 | 0.05271 | 1.9323
Unit 9 |  | 17.7055 | 17.19137 | 17.53365 | 44.12838 | 0.05317 | 1.93098
Unit 4 |  | 17.68721 | 17.43449 | 17.53597 | 44.04772 | 0.0544 | 1.9242
Unit 5 |  | 17.50747 | 16.82465 | 17.41804 | 43.92534 | 0.05342 | 1.91373
Unit 6 |  | 17.5891 | 17.40921 | 17.29065 | 44.98972 | 0.05329 | 1.90417
Unit 1 |  | 17.5535 | 17.10752 | 17.29291 | 44.60521 | 0.05262 | 1.91949
Unit 2 |  | 17.10567 | 17.30917 | 17.79376 | 43.93876 | 0.05274 | 1.86102
Unit 3 |  | 17.68509 | 17.81037 | 17.49438 | 44.25804 | 0.05223 | 1.87641
|  | Rz max | Rz mean | Rz min | Rz max | Ra mean | Ra Std dev | Ra min | Ra max
Unit 7 | roughness | 0.78264 | 0.08377 | 0.63112 | 1.00486 | 0.11439 | 0.00799 | 0.09669 | 0.13248
Unit 8 |  | 0.7923 | 0.08464 | 0.64589 | 1.01131 | 0.11601 | 0.00796 | 0.09699 | 0.13222
Unit 9 |  | 0.78174 | 0.08665 | 0.64416 | 0.99739 | 0.11477 | 0.00794 | 0.09733 | 0.13238
Unit 4 |  | 0.79363 | 0.08369 | 0.64154 | 1.01178 | 0.11468 | 0.00786 | 0.09692 | 0.13156
Unit 5 |  | 0.79602 | 0.08277 | 0.64082 | 1.00897 | 0.11472 | 0.008 | 0.09609 | 0.13515
Unit 6 |  | 0.76797 | 0.0858 | 0.63457 | 1.01483 | 0.11455 | 0.00797 | 0.09743 | 0.13111
Unit 1 |  | 0.78339 | 0.0854 | 0.63492 | 1.00207 | 0.11488 | 0.00786 | 0.10043 | 0.13364
Unit 2 |  | 0.80292 | 0.08478 | 0.64508 | 1.01343 | 0.11455 | 0.00806 | 0.09898 | 0.13226
Unit 3 |  | 0.78497 | 0.08509 | 0.63557 | 1.02426 | 0.11504 | 0.00783 | 0.09782 | 0.1321