## ENG_PN-ALPHA-01_BU05_Front
|  | Max Stepheight | Min Stepheight | Mean Stepheight | Width | Line | Space
Unit 7 | Trace 1 | 17.32768 | 16.18474 | 17.17235 | 22.54329 | 22.66875 | 34.34675
Unit 8 |  | 17.10754 | 16.34988 | 16.47052 | 22.03024 | 21.74632 | 34.4368
Unit 9 |  | 17.07452 | 16.41318 | 16.73063 | 21.88825 | 21.99855 | 34.58007
Unit 4 |  | 17.09557 | 16.46126 | 17.05312 | 22.26363 | 22.06053 | 34.88697
Unit 5 |  | 17.0191 | 15.91354 | 16.45829 | 21.92036 | 22.20594 | 34.96342
Unit 6 |  | 16.83784 | 15.99924 | 16.69851 | 21.76328 | 22.24251 | 35.18103
Unit 1 |  | 17.24293 | 16.11312 | 16.3754 | 22.03532 | 22.29178 | 35.08759
Unit 2 |  | 17.18218 | 16.18899 | 16.67513 | 22.04828 | 22.33362 | 34.89538
Unit 3 |  | 16.53039 | 16.4271 | 16.84656 | 22.32462 | 21.81796 | 34.94881
|  | Rz max | Rz mean | Rz min | Rz max | Ra mean | Ra Std dev | Ra min | Ra max
Unit 7 | roughness | 0.77978 | 0.08169 | 0.6141 | 0.97877 | 0.11004 | 0.00776 | 0.09286 | 0.12851
Unit 8 |  | 0.75942 | 0.08303 | 0.62265 | 0.9739 | 0.10949 | 0.00757 | 0.0952 | 0.12809
Unit 9 |  | 0.76107 | 0.08342 | 0.62043 | 0.99948 | 0.10878 | 0.00763 | 0.09408 | 0.12876
Unit 4 |  | 0.75691 | 0.08123 | 0.60427 | 0.99453 | 0.10939 | 0.00782 | 0.09371 | 0.13122
Unit 5 |  | 0.76138 | 0.08278 | 0.60381 | 0.99687 | 0.11285 | 0.00775 | 0.0988 | 0.12946
Unit 6 |  | 0.76236 | 0.08289 | 0.61648 | 0.97026 | 0.10913 | 0.00781 | 0.09743 | 0.12957
Unit 1 |  | 0.75003 | 0.08395 | 0.61529 | 0.99318 | 0.11002 | 0.00774 | 0.09361 | 0.12914
Unit 2 |  | 0.76802 | 0.0829 | 0.62123 | 0.96702 | 0.11012 | 0.00784 | 0.09533 | 0.13015
Unit 3 |  | 0.75224 | 0.08079 | 0.62469 | 0.99061 | 0.11193 | 0.00772 | 0.09409 | 0.12989