## ENG_PN-ALPHA-01_BU04_Front
|  | Max Stepheight | Min Stepheight | Mean Stepheight | Radius | Dimple | Bump
Unit 7 | Pad 1 | 17.02323 | 17.1799 | 17.10058 | 43.24103 | 0.05194 | 1.85765
Unit 8 |  | 17.07428 | 16.8974 | 16.81239 | 43.22603 | 0.05041 | 1.84962
Unit 9 |  | 16.98971 | 16.83926 | 16.84241 | 43.78804 | 0.051 | 1.81528
Unit 4 |  | 16.96476 | 16.73113 | 16.69904 | 42.61817 | 0.05147 | 1.83531
Unit 5 |  | 16.97029 | 16.86409 | 17.10318 | 42.7474 | 0.04929 | 1.86138
Unit 6 |  | 16.94935 | 16.88999 | 17.16713 | 42.50632 | 0.05117 | 1.8711
Unit 1 |  | 17.42321 | 16.77516 | 16.97831 | 42.96386 | 0.05186 | 1.85195
Unit 2 |  | 16.99471 | 16.62342 | 16.72682 | 42.73241 | 0.05087 | 1.88044
Unit 3 |  | 17.19107 | 16.65399 | 16.85259 | 43.18734 | 0.05144 | 1.85142
|  | Max Stepheight | Min Stepheight | Mean Stepheight | Width | Space
Unit 7 | Trace 1
Unit 8
Unit 9
Unit 4
Unit 5
Unit 6
Unit 1
Unit 2
Unit 3
|  | Rz max | Rz mean | Rz min | Rz max | Ra mean | Ra Std dev | Ra min | Ra max
Unit 7 | roughness | 0.76845 | 0.07975 | 0.6121 | 0.97208 | 0.10984 | 0.00761 | 0.09637 | 0.1285
Unit 8 |  | 0.76804 | 0.08245 | 0.59661 | 0.97068 | 0.11185 | 0.00764 | 0.094 | 0.12878
Unit 9 |  | 0.74988 | 0.08156 | 0.59788 | 0.9459 | 0.11108 | 0.00775 | 0.09414 | 0.12802
Unit 4 |  | 0.76559 | 0.08074 | 0.6081 | 0.99327 | 0.11165 | 0.00766 | 0.09353 | 0.12634
Unit 5 |  | 0.76709 | 0.08185 | 0.61898 | 0.98365 | 0.10821 | 0.00759 | 0.09372 | 0.12696
Unit 6 |  | 0.76726 | 0.08226 | 0.60595 | 0.9783 | 0.10989 | 0.00768 | 0.09376 | 0.12977
Unit 1 |  | 0.75391 | 0.08297 | 0.6075 | 0.98121 | 0.11225 | 0.00781 | 0.09541 | 0.12816
Unit 2 |  | 0.75788 | 0.08129 | 0.62372 | 0.96939 | 0.11057 | 0.00764 | 0.09279 | 0.12768
Unit 3 |  | 0.75275 | 0.08114 | 0.61031 | 0.982 | 0.10886 | 0.0077 | 0.09581 | 0.12764