## ENG_PN-ALPHA-01_BU04_Back
|  | Distance 1 | Distance 2 | Angle | Area
Unit 7 | Fiducial 1 | 124.73675 | 86.24263 | 91.81025 | 525.42252
Unit 8 |  | 125.72171 | 87.12025 | 91.25162 | 525.43912
Unit 9 |  | 123.50008 | 86.46367 | 93.21716 | 531.55063
Unit 4 |  | 121.15085 | 85.49268 | 92.22794 | 528.75166
Unit 5 |  | 123.88539 | 87.94518 | 92.44555 | 527.03315
Unit 6 |  | 120.14494 | 86.85554 | 91.89357 | 530.80596
Unit 1 |  | 125.04073 | 86.27134 | 93.21862 | 518.34403
Unit 2 |  | 123.02832 | 87.39581 | 91.87508 | 521.78117
Unit 3 |  | 123.68915 | 85.34026 | 93.1619 | 517.07692
|  | Height | Diameter
Unit 7 | Micro Bump 3 | 8.71166 | 24.67088
Unit 8 |  | 8.76206 | 25.2594
Unit 9 |  | 8.76877 | 24.56716
Unit 4 |  | 8.79314 | 24.51646
Unit 5 |  | 8.76153 | 24.60355
Unit 6 |  | 8.64002 | 25.1987
Unit 1 |  | 8.75275 | 24.46905
Unit 2 |  | 8.71613 | 24.32094
Unit 3 |  | 8.81315 | 24.25976
|  | Max Stepheight | Min Stepheight | Mean Stepheight | Radius | Dimple | Bump
Unit 7 | Pad 1 | 16.89424 | 16.73592 | 16.73407 | 43.43821 | 0.05085 | 1.8601
Unit 8 |  | 16.98439 | 16.98635 | 16.99067 | 42.62137 | 0.05063 | 1.84536
Unit 9 |  | 16.92951 | 16.95051 | 16.97272 | 44.49812 | 0.05094 | 1.8274
Unit 4 |  | 17.18863 | 16.55494 | 17.21775 | 43.07224 | 0.04999 | 1.84174
Unit 5 |  | 16.73615 | 16.73888 | 16.92653 | 43.9208 | 0.05071 | 1.87153
Unit 6 |  | 16.85428 | 17.03992 | 16.98977 | 43.25997 | 0.05124 | 1.83219
Unit 1 |  | 17.18336 | 16.60379 | 16.99564 | 42.84008 | 0.0513 | 1.87122
Unit 2 |  | 17.14814 | 16.71155 | 16.49207 | 42.44704 | 0.05182 | 1.87603
Unit 3 |  | 16.98332 | 17.20665 | 16.94582 | 43.64268 | 0.05119 | 1.88056