## ENG_PN-ALPHA-01_BU04_Front
|  | Max Stepheight | Min Stepheight | Mean Stepheight | Radius
Unit 7 | Pad 1 | 16.69672 | 16.90976 | 17.05848 | 43.01219 | 0.05131 | 1.87732
Unit 8 |  | 17.10927 | 16.57452 | 16.98876 | 43.4237 | 0.05043 | 1.84273
Unit 9 |  | 17.16402 | 17.11285 | 16.76106 | 42.85027 | 0.05132 | 1.8443
Unit 4 |  | 17.10096 | 16.85137 | 16.48175 | 42.1335 | 0.05017 | 1.87483
Unit 5 |  | 17.2799 | 17.01983 | 16.55566 | 42.4422 | 0.05141 | 1.86776
Unit 6 |  | 17.02724 | 16.65676 | 16.40744 | 43.28619 | 0.05035 | 1.80543
Unit 1 |  | 17.06677 | 16.70992 | 16.67797 | 42.91535 | 0.0517 | 1.85965
Unit 2 |  | 17.24832 | 16.70028 | 16.84201 | 42.24701 | 0.05129 | 1.79948
Unit 3 |  | 17.1786 | 17.19236 | 17.30491 | 42.63324 | 0.05151 | 1.80259
|  | Dimple | Bump
Unit 7 | via 1 | 0.60844 | 1.13014
Unit 8 |  | 0.61315 | 1.10975
Unit 9 |  | 0.62146 | 1.13515
Unit 4 |  | 0.61762 | 1.1126
Unit 5 |  | 0.60551 | 1.14122
Unit 6 |  | 0.6192 | 1.11663
Unit 1 |  | 0.62754 | 1.13545
Unit 2 |  | 0.6207 | 1.11938
Unit 3 |  | 0.61118 | 1.13941
|  | Rz max | Rz mean | Rz min | Rz max | Ra mean | Ra Std dev | Ra min | Ra max
Unit 7 | roughness | 0.75217 | 0.0823 | 0.60054 | 0.97019 | 0.10951 | 0.0079 | 0.09382 | 0.12901
Unit 8 |  | 0.77709 | 0.08133 | 0.61569 | 0.96351 | 0.10888 | 0.00765 | 0.09357 | 0.13197
Unit 9 |  | 0.76116 | 0.08256 | 0.59567 | 0.95545 | 0.10994 | 0.00773 | 0.09434 | 0.12887
Unit 4 |  | 0.75768 | 0.08293 | 0.62088 | 0.97978 | 0.1114 | 0.00769 | 0.09402 | 0.12971
Unit 5 |  | 0.75554 | 0.08196 | 0.59682 | 0.96621 | 0.10818 | 0.00772 | 0.0941 | 0.12825
Unit 6 |  | 0.74046 | 0.08185 | 0.61273 | 0.98647 | 0.11243 | 0.00762 | 0.09245 | 0.13057
Unit 1 |  | 0.75696 | 0.08303 | 0.60957 | 0.96961 | 0.11211 | 0.00768 | 0.09321 | 0.12794
Unit 2 |  | 0.76076 | 0.08194 | 0.60906 | 0.96357 | 0.11104 | 0.00763 | 0.09532 | 0.12802
Unit 3 |  | 0.74597 | 0.08369 | 0.62329 | 0.99461 | 0.10919 | 0.00769 | 0.09404 | 0.1295