## ENG_PN-ALPHA-01_BU04_Back
|  | Max Stepheight | Min Stepheight | Mean Stepheight | Radius | Dimple | Bump
Unit 7 | Pad 1 | 16.88146 | 16.62533 | 17.09272 | 42.86621 | 0.05109 | 1.8489
Unit 8 |  | 17.0048 | 16.50438 | 17.28569 | 42.97456 | 0.0518 | 1.7928
Unit 9 |  | 16.94462 | 16.55495 | 16.86038 | 42.61973 | 0.05299 | 1.87567
Unit 4 |  | 17.02115 | 16.76828 | 16.97381 | 42.9766 | 0.05187 | 1.85781
Unit 5 |  | 16.90388 | 16.88317 | 16.64124 | 43.51542 | 0.05135 | 1.85917
Unit 6 |  | 16.82679 | 16.80265 | 16.76015 | 42.53384 | 0.05142 | 1.83532
Unit 1 |  | 17.14722 | 16.42654 | 16.84809 | 43.4199 | 0.05156 | 1.84459
Unit 2 |  | 16.70205 | 16.91396 | 16.6363 | 43.62091 | 0.05096 | 1.82583
Unit 3 |  | 16.77697 | 16.62667 | 16.97418 | 42.92647 | 0.05177 | 1.84807
Unit 7 | Pad 2 | 16.80645 | 16.90768 | 17.24511 | 42.36985 | 0.05084 | 1.82127
Unit 8 |  | 16.88421 | 16.62417 | 16.78904 | 42.66682 | 0.05203 | 1.84555
Unit 9 |  | 17.09996 | 16.69452 | 16.63022 | 42.92667 | 0.05103 | 1.85396
Unit 4 |  | 16.58601 | 16.41395 | 16.84088 | 42.91315 | 0.05034 | 1.84417
Unit 5 |  | 16.94231 | 16.7267 | 16.75579 | 42.87209 | 0.04954 | 1.83227
Unit 6 |  | 17.15595 | 17.04448 | 17.07048 | 43.5747 | 0.05069 | 1.86245
Unit 1 |  | 17.00848 | 17.08768 | 16.83807 | 44.31643 | 0.05136 | 1.81739
Unit 2 |  | 16.95406 | 16.60449 | 17.00927 | 42.81453 | 0.05052 | 1.85516
Unit 3 |  | 17.21954 | 16.7936 | 16.92562 | 43.72971 | 0.0518 | 1.83723
|  | Dimple | Bump
Unit 7 | via 1 | 0.60802 | 1.14434
Unit 8 |  | 0.61758 | 1.13822
Unit 9 |  | 0.62608 | 1.12538
Unit 4 |  | 0.61712 | 1.12839
Unit 5 |  | 0.61735 | 1.13086
Unit 6 |  | 0.61934 | 1.11768
Unit 1 |  | 0.62733 | 1.11689
Unit 2 |  | 0.60309 | 1.13274
Unit 3 |  | 0.61235 | 1.11364