## ENG_PN-ALPHA-01_BU04_Front
|  | Max Stepheight | Min Stepheight | Mean Stepheight | Radius | Dimple | Bump
Unit 7 | Pad 1 | 16.90301 | 16.69773 | 16.75905 | 42.68908 | 0.05259 | 1.81279
Unit 8 |  | 16.98473 | 16.71349 | 17.09921 | 42.48648 | 0.05249 | 1.83074
Unit 9 |  | 17.32527 | 16.643 | 16.85914 | 43.18021 | 0.05188 | 1.85985
Unit 4 |  | 16.87445 | 16.7971 | 16.78336 | 42.67384 | 0.05147 | 1.79736
Unit 5 | scratched - not measurable
Unit 6 |  | 16.84093 | 16.95005 | 17.07271 | 42.36114 | 0.05129 | 1.85928
Unit 1 |  | 17.01862 | 16.69412 | 16.86174 | 43.17288 | 0.0506 | 1.81008
Unit 2 |  | 17.07515 | 16.56799 | 16.72664 | 43.49333 | 0.05077 | 1.81615
Unit 3 |  | 16.77216 | 16.55989 | 16.95798 | 43.54419 | 0.05255 | 1.82621
|  | Max Stepheight | Min Stepheight | Mean Stepheight | Width | Space
Unit 7 | Trace 1 | 17.07896 | 15.97922 | 16.74782 | 22.3504 | 34.11776
Unit 8 |  | 17.29785 | 16.29481 | 16.56451 | 21.62265 | 34.13889
Unit 9 | re-measured | 16.91799 | 16.3874 | 16.59296 | 21.58099 | 34.47347
Unit 4 |  | 17.10722 | 15.99346 | 16.54612 | 22.64293 | 33.42908
Unit 5 |  | 17.36173 | 16.61002 | 16.46707 | 22.18381 | 33.84441
Unit 6 |  | 16.95572 | 15.96738 | 16.71986 | 21.78117 | 33.53329
Unit 1 |  | 17.15979 | 15.89634 | 16.32283 | 21.69774 | 34.30578
Unit 2 |  | 16.98431 | 16.41353 | 16.58614 | 22.26675 | 34.88343
Unit 3 |  | 17.20326 | 16.35804 | 16.60342 | 22.00694 | 35.02225
|  | Rz max | Rz mean | Rz min | Rz max | Ra mean | Ra Std dev | Ra min | Ra max
Unit 7 | roughness | 0.76275 | 0.08213 | 0.61514 | 0.97763 | 0.1071 | 0.00754 | 0.09373 | 0.12651
Unit 8 |  | 0.75681 | 0.08092 | 0.62503 | 0.9677 | 0.11084 | 0.00786 | 0.0936 | 0.12664
Unit 9 |  | 0.75841 | 0.08087 | 0.62279 | 0.96959 | 0.10986 | 0.00781 | 0.09536 | 0.12903
Unit 4 |  | 0.7667 | 0.08307 | 0.60867 | 0.98322 | 0.11156 | 0.00765 | 0.095 | 0.12976
Unit 5 |  | 0.74895 | 0.08282 | 0.61397 | 0.97598 | 0.11003 | 0.00744 | 0.09415 | 0.129
Unit 6 |  | 0.75938 | 0.08188 | 0.61557 | 0.97312 | 0.11003 | 0.00768 | 0.09582 | 0.12781
Unit 1 |  | 0.74885 | 0.08042 | 0.60955 | 0.97359 | 0.11282 | 0.00772 | 0.09261 | 0.12861
Unit 2 |  | 0.75753 | 0.08102 | 0.62667 | 0.97671 | 0.11063 | 0.00784 | 0.09367 | 0.12703
Unit 3 |  | 0.76388 | 0.08235 | 0.61883 | 0.97787 | 0.11146 | 0.00774 | 0.09103 | 0.12831