## ENG_PN-ALPHA-01_BU04_Front
|  | Max Stepheight | Min Stepheight | Mean Stepheight | Radius | Dimple | Bump
Unit 7 | Pad 1 | 17.16858 | 16.7191 | 16.80507 | 43.33642 | 0.05126 | 1.80448
Unit 8 |  | 17.06412 | 17.19079 | 16.6654 | 42.86298 | 0.05121 | 1.8573
Unit 9 |  | 16.88636 | 17.01955 | 16.9678 | 42.77509 | 0.05059 | 1.82474
Unit 4 |  | 17.14423 | 17.48369 | 17.13389 | 43.33271 | 0.0511 | 1.82624
Unit 5 |  | 16.87823 | 16.6448 | 16.75584 | 42.65493 | 0.05105 | 1.85315
Unit 6 |  | 17.1452 | 16.83865 | 17.25661 | 42.95408 | 0.05235 | 1.85311
Unit 1 |  | 17.01218 | 16.70915 | 16.8911 | 43.28836 | 0.05072 | 1.83692
Unit 2 |  | 16.92812 | 16.77989 | 17.01557 | 42.4562 | 0.05058 | 1.83348
Unit 3 |  | 16.98062 | 16.92784 | 16.82747 | 43.42897 | 0.05253 | 1.8337
Unit 7 | Pad 2 | 16.76335 | 16.71723 | 16.7049 | 43.62243 | 0.05045 | 1.83091
Unit 8 |  | 16.77456 | 16.52913 | 16.99056 | 42.90547 | 0.05119 | 1.80889
Unit 9 |  | 17.22503 | 16.85023 | 16.82427 | 43.37752 | 0.05181 | 1.80882
Unit 4 |  | 17.01705 | 16.87947 | 16.63943 | 42.65996 | 0.05059 | 1.86641
Unit 5 |  | 16.58558 | 16.79062 | 17.1398 | 43.61467 | 0.04992 | 1.8332
Unit 6 |  | 17.24151 | 16.83532 | 17.29706 | 43.25662 | 0.05191 | 1.85437
Unit 1 |  | 17.23271 | 16.86818 | 16.82183 | 43.70812 | 0.05142 | 1.78287
Unit 2 |  | 17.1639 | 16.93592 | 16.83346 | 42.89061 | 0.05173 | 1.85705
Unit 3 |  | 17.31457 | 16.92286 | 17.03736 | 42.57732 | 0.05008 | 1.84994
|  | Dimple | Bump
Unit 7 | via 1 | 0.62243 | 1.14079
Unit 8 |  | 0.615 | 1.11574
Unit 9 |  | 0.60291 | 1.1322
Unit 4 |  | 0.60476 | 1.12483
Unit 5 |  | 0.62842 | 1.14895
Unit 6 |  | 0.60543 | 1.13405
Unit 1 |  | 0.62437 | 1.13557
Unit 2 |  | 0.59672 | 1.11899
Unit 3 |  | 0.61124 | 1.12984
|  | Rz max | Rz mean | Rz min | Rz max | Ra mean | Ra Std dev | Ra min | Ra max
Unit 7 | roughness | 0.76465 | 0.08255 | 0.62871 | 0.9825 | 0.10962 | 0.00793 | 0.09232 | 0.12839
Unit 8 |  | 0.76409 | 0.08043 | 0.61243 | 0.96931 | 0.11184 | 0.00775 | 0.09392 | 0.12666
Unit 9 |  | 0.74919 | 0.08247 | 0.60881 | 0.98007 | 0.11055 | 0.00747 | 0.09501 | 0.12652
Unit 4 |  | 0.76433 | 0.08146 | 0.6017 | 0.98178 | 0.11145 | 0.00763 | 0.09462 | 0.12986
Unit 5 |  | 0.74274 | 0.08102 | 0.61398 | 0.95977 | 0.10981 | 0.00787 | 0.09594 | 0.12847
Unit 6 |  | 0.75784 | 0.08263 | 0.60962 | 0.98584 | 0.11251 | 0.00773 | 0.09328 | 0.12793
Unit 1 |  | 0.75428 | 0.08189 | 0.61883 | 0.99037 | 0.11114 | 0.00769 | 0.09505 | 0.12778
Unit 2 |  | 0.76648 | 0.0817 | 0.60711 | 0.98144 | 0.11232 | 0.00762 | 0.09483 | 0.12755
Unit 3 |  | 0.75046 | 0.07952 | 0.6163 | 0.981 | 0.10995 | 0.00763 | 0.09645 | 0.13174