## ENG_PN-ALPHA-01_BU01_Coupon_Bac
|  | Max Stepheight | Min Stepheight | Mean Stepheight | Radius | Dimple | Bump
Unit 1 | Pad 1 | 16.70594 | 16.62722 | 16.56566 | 42.48647 | 0.05031 | 1.81057
Unit 2 |  | 16.65999 | 16.65655 | 16.81578 | 43.03021 | 0.05076 | 1.80535
Unit 3 |  | 16.76265 | 16.35252 | 16.55298 | 42.05989 | 0.0497 | 1.77457
|  | Max Stepheight | Min Stepheight | Mean Stepheight | Width | Space
Unit 1 | Trace 1 | 16.48768 | 16.26748 | 16.30249 | 21.54071 | 33.6601
Unit 2 |  | 16.86496 | 15.96194 | 16.30501 | 21.59681 | 34.27927
Unit 3 |  | 16.65997 | 15.84171 | 16.16696 | 21.71985 | 34.19504
|  | Dimple | Bump
Unit 1 | via 1 | 0.60676 | 1.11271
Unit 2 |  | 0.60086 | 1.08831
Unit 3 |  | 0.60734 | 1.13378