## ENG_PN-ALPHA-01_BU02_Back
|  | Max Stepheight | Min Stepheight | Mean Stepheight | Radius | Dimple | Bump
Unit 7 | Pad 1 | 16.67225 | 16.37397 | 16.70684 | 41.95159 | 0.052 | 1.85906
Unit 8 |  | 16.80681 | 16.56671 | 16.54949 | 41.84378 | 0.05118 | 1.83697
Unit 9 |  | 16.58144 | 16.93444 | 16.47818 | 42.58326 | 0.04988 | 1.82526
Unit 4 |  | 16.73536 | 16.6982 | 16.54977 | 42.49009 | 0.05103 | 1.83882
Unit 5 | scratched - not measurable
Unit 6 |  | 16.47413 | 16.97722 | 16.80257 | 43.1415 | 0.05004 | 1.83337
Unit 1 |  | 16.91823 | 16.51802 | 16.35667 | 42.43056 | 0.05175 | 1.80713
Unit 2 |  | 16.70076 | 16.48185 | 16.69394 | 42.67301 | 0.05106 | 1.83572
Unit 3 |  | 17.34849 | 16.71627 | 16.67277 | 42.9244 | 0.05022 | 1.78754
|  | Max Stepheight | Min Stepheight | Mean Stepheight | Width | Space
Unit 7 | Trace 1 | 16.8854 | 15.58555 | 16.25721 | 21.3888 | 34.06086
Unit 8 |  | 16.43612 | 16.21865 | 16.49116 | 21.70757 | 35.19886
Unit 9 | re-measured | 16.55985 | 16.17957 | 16.4965 | 21.89319 | 34.48282
Unit 4 |  | 16.6042 | 16.13353 | 16.13295 | 21.91258 | 33.25676
Unit 5 |  | 17.02588 | 15.98583 | 16.52859 | 22.1927 | 34.97443
Unit 6 |  | 16.87342 | 16.31528 | 16.69795 | 21.58998 | 33.2332
Unit 1 |  | 16.85014 | 15.75557 | 16.70704 | 21.46912 | 33.87818
Unit 2 |  | 16.70965 | 16.12942 | 16.4944 | 21.76533 | 34.59344
Unit 3 |  | 16.87966 | 15.94594 | 16.12149 | 21.65909 | 34.21498