## ENG_PN-ALPHA-01_BU02_Front
|  | Max Stepheight | Min Stepheight | Mean Stepheight | Radius | Dimple | Bump
Unit 7 | Pad 1 | 17.01321 | 16.9584 | 16.4822 | 41.67526 | 0.05043 | 1.81582
Unit 8 |  | 16.84351 | 17.20368 | 16.96467 | 42.7327 | 0.05183 | 1.82082
Unit 9 |  | 17.12074 | 17.21379 | 16.82731 | 42.77828 | 0.05051 | 1.80992
Unit 4 |  | 16.57556 | 16.73192 | 16.72365 | 41.96078 | 0.0514 | 1.80852
Unit 5 |  | 16.89406 | 16.61132 | 16.61891 | 42.90195 | 0.05123 | 1.78991
Unit 6 |  | 16.88891 | 16.82099 | 16.40153 | 42.25067 | 0.05125 | 1.82496
Unit 1 |  | 16.91699 | 16.60124 | 17.13052 | 41.99715 | 0.05014 | 1.83254
Unit 2 |  | 17.20615 | 16.63177 | 16.68885 | 42.32298 | 0.05055 | 1.80176
Unit 3 |  | 16.70194 | 16.85299 | 16.64169 | 42.33839 | 0.04909 | 1.83313
|  | Max Stepheight | Min Stepheight | Mean Stepheight | Radius | Dimple | Bump
Unit 7 | Pad 2 | 16.94123 | 16.51254 | 16.83279 | 42.12203 | 0.05124 | 1.83908
Unit 8 |  | 16.9126 | 16.34257 | 16.81661 | 41.76665 | 0.05096 | 1.8096
Unit 9 |  | 16.77146 | 16.63729 | 16.72593 | 43.07247 | 0.05033 | 1.8331
Unit 4 |  | 16.81973 | 15.95266 | 16.77601 | 41.54455 | 0.05062 | 1.82825
Unit 5 |  | 16.85752 | 16.54765 | 16.7722 | 42.1848 | 0.04995 | 1.83122
Unit 6 |  | 17.28571 | 16.66841 | 16.51018 | 41.33988 | 0.05244 | 1.80105
Unit 1 |  | 17.18689 | 16.29529 | 17.0117 | 42.59242 | 0.05163 | 1.78152
Unit 2 |  | 16.52514 | 16.44971 | 16.90781 | 42.86302 | 0.05065 | 1.79587
Unit 3 |  | 16.54979 | 16.47434 | 16.72798 | 43.5687 | 0.05014 | 1.86533
|  | Max Stepheight | Min Stepheight | Mean Stepheight | Radius
Unit 7 | SR Pad 1 | 15.60669 | 15.69958 | 15.67145 | 249.47264
Unit 8 |  | 15.94243 | 15.66981 | 15.36641 | 259.80203
Unit 9 |  | 15.50359 | 15.56672 | 15.60735 | 257.11486
Unit 4 |  | 15.94268 | 15.5079 | 15.61512 | 251.27752
Unit 5 |  | 15.79529 | 15.67452 | 15.64896 | 253.1223
Unit 6 |  | 15.72106 | 15.74804 | 15.67074 | 247.7792
Unit 1 |  | 15.67472 | 15.64982 | 15.67161 | 257.99174
Unit 2 |  | 15.78566 | 15.83341 | 15.98662 | 254.41658
Unit 3 |  | 15.52878 | 15.40293 | 15.80941 | 252.65712
|  | Max Stepheight | Min Stepheight | Mean Stepheight | Width | Space
Unit 7 | Trace 1 | 16.77449 | 16.09168 | 16.32001 | 21.75757 | 33.82715
Unit 8 |  | 16.52154 | 16.28496 | 16.27096 | 21.433 | 34.4015
Unit 9 |  | 16.26721 | 16.11918 | 16.07827 | 21.62435 | 33.8973
Unit 4 |  | 16.51746 | 15.92199 | 16.81865 | 21.99929 | 34.1335
Unit 5 |  | 16.63492 | 15.7759 | 16.41434 | 22.45826 | 34.19613
Unit 6 |  | 16.68553 | 15.97796 | 16.84978 | 21.5536 | 34.6012
Unit 1 |  | 17.11747 | 15.72516 | 16.56768 | 21.42506 | 34.06931
Unit 2 |  | 16.93729 | 16.17669 | 16.53864 | 21.71452 | 34.19446
Unit 3 |  | 16.61079 | 15.74824 | 16.51157 | 21.49508 | 33.69417
|  | Max Stepheight | Min Stepheight | Mean Stepheight | Width | Space
Unit 7 | Trace 2 | 17.03437 | 16.2802 | 16.62263 | 21.54872 | 33.86931
Unit 8 |  | 16.61514 | 15.75583 | 16.43694 | 21.5163 | 33.97225
Unit 9 |  | 16.80468 | 15.8568 | 16.57496 | 21.2292 | 34.37155
Unit 4 |  | 16.81472 | 16.14063 | 16.78363 | 21.64307 | 34.46294
Unit 5 |  | 16.65804 | 16.02262 | 16.63229 | 22.2295 | 34.4838
Unit 6 |  | 16.72906 | 16.02921 | 16.79642 | 22.02329 | 33.63045
Unit 1 |  | 16.82855 | 15.74371 | 16.13593 | 21.71725 | 34.52522
Unit 2 |  | 16.88955 | 15.84577 | 16.25342 | 21.56497 | 33.8091
Unit 3 |  | 16.44493 | 16.1582 | 16.40634 | 21.48528 | 34.41616
|  | Dimple | Bump
Unit 7 | via 1 | 0.60455 | 1.09617
Unit 8 |  | 0.60913 | 1.10595
Unit 9 |  | 0.60304 | 1.11932
Unit 4 |  | 0.59732 | 1.12162
Unit 5 |  | 0.59872 | 1.10255
Unit 6 |  | 0.60597 | 1.10509
Unit 1 |  | 0.60613 | 1.1007
Unit 2 |  | 0.60082 | 1.11213
Unit 3 |  | 0.61164 | 1.13287
|  | Dimple | Bump
Unit 7 | via 2 | 0.61385 | 1.11294
Unit 8 |  | 0.60917 | 1.11896
Unit 9 |  | 0.59936 | 1.13552
Unit 4 |  | 0.59553 | 1.10916
Unit 5 |  | 0.61228 | 1.10352
Unit 6 |  | 0.60483 | 1.11512
Unit 1 |  | 0.61182 | 1.11963
Unit 2 |  | 0.59889 | 1.11894
Unit 3 |  | 0.60639 | 1.10676
|  | Rz max | Rz mean | Rz min | Rz max | Ra mean | Ra Std dev | Ra min | Ra max
Unit 7 | roughness | 0.7559 | 0.08054 | 0.60606 | 0.95466 | 0.10812 | 0.00756 | 0.09474 | 0.12459
Unit 8 |  | 0.75255 | 0.07955 | 0.60674 | 0.94961 | 0.10892 | 0.00751 | 0.09229 | 0.12835
Unit 9 |  | 0.7502 | 0.08204 | 0.61073 | 0.9614 | 0.10992 | 0.00771 | 0.09269 | 0.12569
Unit 4 |  | 0.73998 | 0.08135 | 0.60715 | 0.95025 | 0.10864 | 0.00734 | 0.09444 | 0.12579
Unit 5 |  | 0.74647 | 0.08037 | 0.60696 | 0.96155 | 0.11031 | 0.00772 | 0.0934 | 0.12636
Unit 6 |  | 0.74561 | 0.0811 | 0.609 | 0.95778 | 0.10949 | 0.00774 | 0.09403 | 0.12469
Unit 1 |  | 0.76239 | 0.08229 | 0.60001 | 0.96799 | 0.11088 | 0.00758 | 0.09256 | 0.12717
Unit 2 |  | 0.76331 | 0.08114 | 0.60737 | 0.95903 | 0.10792 | 0.00744 | 0.09132 | 0.12761
Unit 3 |  | 0.75127 | 0.08071 | 0.62128 | 0.97463 | 0.10964 | 0.00761 | 0.09322 | 0.1287