## ENG_PN-ALPHA-01_BU02_Front
|  | Max Stepheight | Min Stepheight | Mean Stepheight | Radius | Dimple | Bump
Unit 7 | Pad 1 | 16.56137 | 16.63223 | 16.72385 |  | 0.05002 | 1.8298
Unit 8 |  | 16.96495 | 16.30312 | 16.66632 | 41.73583 | 0 | 1.80726
Unit 9 |  | n/a | 16.64532 | 16.74257 | 42.39667 | 0.05073 | 1.80416
Unit 4 |  | 12,5 | 16.57164 | 16.54866 | 42.43444 | 0.05008 | 1.81459
Unit 5 |  | 16.87945 | 16.58444 | 16.63035 | 42.59647 | 0.05065 | #DIV/0!
Unit 6 |  | 16.82776 | 16.54524 | 16.48 | 42.09205 | 0.0509 | 1.84472
Unit 1 |  | 16.58413 | 16.29018 | 16.57032 | 43.47676 | 0.05053 | 1.81121
Unit 2 |  | 16.5722 | 16.46701 | 16.57513 | 42.1678 | 0.05138 | 1.82453
Unit 3 |  | 16.92611 | 16.55051 | 16.61842 | 42.03215 | 0.05053 | 1.81221
|  | Dimple | Bump
Unit 7 | via 1 | 0 | 1.12113
Unit 8 |  | 0 | 1.124
Unit 9 |  | 0 | 1.13224
Unit 4 |  | 0 | 1.11465
Unit 5 |  | 0 | 1.1255
Unit 6 |  | 0 | 1.09648
Unit 1 |  | 0 | 1.09399
Unit 2 |  | 0 | 1.11841
Unit 3 |  | 0 | 1.09992
|  | Rz max | Rz mean | Rz min | Rz max | Ra mean | Ra Std dev | Ra min | Ra max
Unit 7 | roughness | 0.7559 | 0.08047 | 0.60375 | 0.95327 | 0.11078 | 0.00763 | 0.09186 | 0.12925
Unit 8 |  | 0.75632 | 0.08008 | 0.61805 | 0.9752 | 0.10898 | 0.00746 | 0.09208 | 0.1251
Unit 9 |  | 0.75805 | 0.082 | 0.60114 | 0.94817 | 0.10833 | 0.00763 | 0.09241 | 0.12777
Unit 4 |  | 0.74662 | 0.08408 | 0.60871 | 0.97903 | 0.1099 | 0.00772 | 0.09292 | 0.12743
Unit 5 |  | 0.75229 | 0.08116 | 0.61013 | 0.96518 | 0.10939 | 0.00756 | 0.09265 | 0.12617
Unit 6 |  | 0.7526 | 0.07939 | 0.60572 | 0.95599 | 0.10872 | 0.00773 | 0.09485 | 0.12877
Unit 1 |  | 0.74444 | 0.08221 | 0.60313 | 0.95304 | 0.11029 | 0.0076 | 0.0936 | 0.12505
Unit 2 |  | 0.74413 | 0.08213 | 0.60828 | 0.95513 | 0.10851 | 0.00767 | 0.09258 | 0.12627
Unit 3 |  | 0.7515 | 0.08169 | 0.61169 | 0.95937 | 0.10836 | 0.00766 | 0.09361 | 0.1263