## ENG_PN-ALPHA-01_BU02_Back
|  | Max Stepheight | Min Stepheight | Mean Stepheight | Radius | Dimple | Bump
Unit 7 | Pad 1 | 16.81802 | 16.81549 | 16.60882 | 42.11307 | 0.05028 | 1.8513
Unit 8 |  | 16.90131 | 16.26059 | 16.93065 | 42.48702 | 0.0499 | 1.81611
Unit 9 |  | 16.95904 | 16.72757 | 17.18961 | 42.4685 | 0.04979 | 1.81613
Unit 4 |  | 16.84371 | 16.71089 | 16.69901 | 41.84133 | 0.05067 | 1.84795
Unit 5 |  | 16.63819 | 16.61505 | 16.9588 | 42.42351 | 0.05091 | 1.85146
Unit 6 |  | 16.58766 | 16.64409 | 17.10338 | 41.86269 | 0.05085 | 1.8315
Unit 1 |  | 16.62936 | 16.90246 | 16.60697 | 42.43467 | 0.05057 | 1.82627
Unit 2 |  | 16.90568 | 16.46762 | 16.48431 | 42.65455 | 0.05092 | 1.79307
Unit 3 |  | 16.79047 | 16.57202 | 16.72217 | 42.8057 | 0.05053 | 1.80869
|  | Max Stepheight | Min Stepheight | Mean Stepheight | Radius | Dimple | Bump
Unit 7 | Pad 1 | 16.7474 | 16.35144 | 16.76285 | 42.05961 | 0.04957 | 1.82136
Unit 8 |  | 16.84471 | 16.69927 | 16.83621 | 43.47545 | 0.05103 | 1.83155
Unit 9 |  | 16.89236 | 16.58211 | 16.6838 | 42.58422 | 0.05014 | 1.8404
Unit 4 |  | 16.94036 | 16.72401 | 16.61838 | 42.54519 | 0.05156 | 1.80729
Unit 5 |  | 16.87311 | 16.67033 | 16.68453 | 42.4034 | 0.05077 | 1.83091
Unit 6 |  | 17.07575 | 16.33089 | 16.4384 | 42.60374 | 0.05034 | 1.79557
Unit 1 |  | 16.98422 | 16.63158 | 16.49245 | 42.87011 | 0.05079 | 1.81474
Unit 2 |  | 16.75453 | 16.66019 | 16.66002 | 42.3874 | 0.05014 | 1.82655
Unit 3 |  | 16.90591 | 16.72761 | 16.83462 | 42.46255 | 0.05109 | 1.80585
|  | Dimple | Bump
Unit 7 | via 1 | 0.6038 | 1.11461
Unit 8 |  | 0.60174 | 1.11962
Unit 9 |  | 0.59098 | 1.10561
Unit 4 |  | 0.60694 | 1.11825
Unit 5 |  | 0.59086 | 1.12403
Unit 6 |  | 0.61053 | 1.11873
Unit 1 |  | 0.60118 | 1.1055
Unit 2 |  | 0.59657 | 1.12619
Unit 3 |  | 0.60471 | 1.11931