## ENG_PN-ALPHA-01_BU02_Front
|  | Max Stepheight | Min Stepheight | Mean Stepheight | Radius | Dimple | Bump
Unit 1 | Pad 1 | 16.88963 | 16.49436 | 16.60664 | 42.28638 | 0.05068 | 1.82786
Unit 2 |  | 16.26346 | 16.29893 | 16.75681 | 42.91505 | 0.05044 | 1.84806
Unit 3 |  | 16.58588 | 17.04017 | 16.30812 | 42.35273 | 0.05049 | 1.85404
Unit 4 |  | 16.7136 | 16.76494 | 16.60935 | 42.53932 | 0.04985 | 1.85265
Unit 5 |  | 16.8213 | 16.86774 | 16.66885 | 42.23641 | 0.05066 | 1.87026
Unit 6 |  | 17.22831 | 16.42069 | 17.00127 | 43.19506 | 0.05072 | 1.7905
Unit 7 |  | 16.74453 | 16.88607 | 16.51764 | 43.35971 | 0.05106 | 1.79055
Unit 8 |  | 16.65301 | 16.69773 | 16.5301 | 42.10332 | 0.05042 | 1.8211
Unit 9 |  | 16.79566 | 16.58745 | 16.78255 | 42.89002 | 0.05071 | 1.79193
Unit 10 |  | 16.74469 | 16.24315 | 16.26492 | 42.6044 | 0.05114 | 1.83733
Unit 11 |  | 16.34422 | 16.55365 | 17.1036 | 42.67727 | 0.04964 | 1.82802
Unit 12 |  | 16.95479 | 16.52948 | 16.88753 | 41.63231 | 0.05076 | 1.83798
Unit 13 |  | 16.70812 | 16.74022 | 16.75074 | 41.95462 | 0.05039 | 1.84438
Unit 14 |  | 16.82772 | 16.17938 | 16.9877 | 42.0929 | 0.05088 | 1.83428
Unit 15 |  | 16.95293 | 16.33316 | 16.61134 | 41.5017 | 0.05141 | 1.88122
Unit 16 |  | 16.12359 | 16.52588 | 16.63679 | 42.80554 | 0.05067 | 1.79967
Unit 17 |  | 16.8131 | 16.42752 | 16.80118 | 43.13981 | 0.05139 | 1.83985
Unit 18 |  | 16.56207 | 16.5501 | 16.78701 | 42.88312 | 0.0505 | 1.7979
Unit 19 |  | 16.366 | 16.12774 | 16.42152 | 41.92689 | 0.04992 | 1.80065
Unit 20 |  | 17.08332 | 16.73515 | 16.86901 | 41.67392 | 0.05161 | 1.81774
Unit 21 |  | 16.64891 | 16.42793 | 16.59575 | 43.1617 | 0.05035 | 1.82029
Unit 22 |  | 17.33612 | 16.94591 | 16.84654 | 41.95054 | 0.05108 | 1.77039
Unit 23 |  | 16.56438 | 16.6521 | 17.01641 | 42.64577 | 0.05113 | 1.80963
Unit 24 |  | 16.79969 | 16.86205 | 16.75465 | 43.10495 | 0.05103 | 1.84758
Unit 25 |  | 16.85752 | 16.55901 | 16.65483 | 43.69333 | 0.05043 | 1.81878
Unit 26 |  | 16.56335 | 16.38995 | 16.74518 | 42.84429 | 0.05007 | 1.82974
Unit 27 |  | 16.81905 | 16.80158 | 17.16442 | 43.89193 | 0.05139 | 1.80644
Unit 28 |  | 16.9722 | 16.5298 | 16.91318 | 41.9083 | 0.05094 | 1.80982
Unit 29 |  | 17.2505 | 16.67367 | 16.73727 | 42.95624 | 0.05038 | 1.85838
Unit 30 |  | 17.04216 | 16.86386 | 16.23833 | 43.26162 | 0.05059 | 1.8243
Unit 31 |  | 17.10267 | 16.55597 | 16.53786 | 42.35158 | 0.05076 | 1.83477
Unit 32 |  | 16.55158 | 16.70733 | 16.523 | 42.27971 | 0.05029 | 1.8083
Unit 33 |  | 16.70995 | 16.57211 | 16.56478 | 43.02466 | 0.05075 | 1.82574
Unit 34 |  | 17.19247 | 16.667 | 16.797 | 42.29342 | 0.05077 | 1.8035
Unit 35 |  | 16.38302 | 16.36468 | 16.80286 | 42.24074 | 0.05055 | 1.82429
Unit 36 |  | 16.4249 | 16.2277 | 16.67149 | 42.37828 | 0.05024 | 1.82976
|  | Max Stepheight | Min Stepheight | Mean Stepheight | Width | Space
Unit 1 | Trace 1 | 16.72521 | 15.93176 | 16.60722 | 21.70771 | 33.87203
Unit 2 |  | 16.37127 | 16.03447 | 16.29306 | 21.5619 | 33.953
Unit 3 |  | 16.76376 | 16.04512 | 16.22077 | 21.72852 | 34.24899
Unit 4 |  | 16.71987 | 16.06896 | 16.42037 | 21.69976 | 34.42389
Unit 5 |  | 16.49189 | 15.875 | 16.51818 | 21.76906 | 34.21785
Unit 6 |  | 16.46718 | 16.06821 | 16.45494 | 21.83394 | 34.10347
Unit 7 |  | 16.74643 | 16.14422 | 16.26716 | 21.7232 | 34.19536
Unit 8 |  | 16.89487 | 16.09507 | 16.68736 | 21.81447 | 34.80465
Unit 9 |  | 16.29418 | 16.00294 | 16.19973 | 21.45523 | 34.19095
Unit 10 |  | 16.74579 | 15.75429 | 16.66241 | 21.66493 | 33.78227
Unit 11 |  | 16.73798 | 15.83074 | 16.56216 | 21.43556 | 34.4493
Unit 12 |  | 16.64658 | 15.79891 | 16.1226 | 21.69173 | 34.26643
Unit 13 |  | 16.53608 | 15.90915 | 16.66471 | 21.46173 | 33.96992
Unit 14 |  | 16.61047 | 16.07254 | 16.47982 | 21.88333 | 34.35848
Unit 15 |  | 16.81239 | 16.16582 | 16.22117 | 21.889 | 34.45221
Unit 16 |  | 16.64782 | 15.86445 | 16.47973 | 22.38252 | 35.11364
Unit 17 |  | 16.72466 | 15.80324 | 16.2103 | 21.85999 | 33.40633
Unit 18 |  | 16.69906 | 16.19135 | 16.21145 | 21.57488 | 34.13709
Unit 19 |  | 16.21097 | 16.1241 | 16.41285 | 21.88273 | 34.23138
Unit 20 |  | 16.5852 | 16.24167 | 16.75058 | 21.46739 | 34.63223
Unit 21 |  | 16.81528 | 16.04047 | 16.31475 | 22.14252 | 34.61656
Unit 22 |  | 16.34401 | 15.90141 | 16.46084 | 21.60535 | 34.55466
Unit 23 |  | 17.05692 | 15.50564 | 16.28987 | 21.85739 | 32.87593
Unit 24 |  | 16.88276 | 15.79548 | 16.51941 | 22.28096 | 34.35762
Unit 25 |  | 16.75791 | 15.9811 | 16.42655 | 21.38313 | 34.08947
Unit 26 |  | 16.63054 | 16.1717 | 16.25071 | 21.96484 | 33.52721
Unit 27 |  | 16.76442 | 15.85779 | 16.31281 | 21.63211 | 34.17997
Unit 28 |  | 16.83041 | 15.87056 | 16.19537 | 21.83458 | 34.3755
Unit 29 |  | 16.74989 | 16.04473 | 16.23758 | 22.13365 | 34.42024
Unit 30 |  | 16.96398 | 15.62817 | 16.30165 | 21.30237 | 34.67984
Unit 31 |  | 16.37355 | 16.07615 | 16.49649 | 21.49437 | 34.25955
Unit 32 |  | 16.53823 | 16.17116 | 16.03203 | 21.89693 | 33.96001
Unit 33 |  | 16.93654 | 16.2019 | 16.42044 | 21.58034 | 34.00363
Unit 34 |  | 16.47031 | 15.9614 | 16.30479 | 21.50025 | 34.9222
Unit 35 |  | 16.71382 | 16.21439 | 16.53088 | 21.78754 | 34.12715
Unit 36 |  | 16.65987 | 16.26593 | 16.22341 | 21.62264 | 33.68123
|  | Rz max | Rz mean | Rz min | Rz max | Ra mean | Ra Std dev | Ra min | Ra max
Unit 7 | roughness | 0.7547 | 0.08166 | 0.59542 | 0.96684 | 0.10902 | 0.00755 | 0.09275 | 0.12511
Unit 8 |  | 0.75952 | 0.0788 | 0.60547 | 0.9482 | 0.11046 | 0.00744 | 0.0921 | 0.12667
Unit 9 |  | 0.74274 | 0.08067 | 0.60958 | 0.95067 | 0.11001 | 0.00756 | 0.09335 | 0.12722
Unit 4 |  | 0.74679 | 0.0802 | 0.60938 | 0.95433 | 0.10885 | 0.00771 | 0.09479 | 0.12507
Unit 5 |  | 0.75112 | 0.08048 | 0.6081 | 0.9954 | 0.10761 | 0.00749 | 0.09392 | 0.12874
Unit 6 |  | 0.74917 | 0.08073 | 0.61288 | 0.94535 | 0.10874 | 0.00761 | 0.09258 | 0.12733
Unit 1 |  | 0.76344 | 0.07947 | 0.62521 | 0.9634 | 0.10908 | 0.00754 | 0.0919 | 0.12429
Unit 2 |  | 0.75507 | 0.07901 | 0.596 | 0.96899 | 0.10844 | 0.00751 | 0.09255 | 0.12919
Unit 3 |  | 0.74381 | 0.07937 | 0.60094 | 0.94803 | 0.10989 | 0.00746 | 0.09341 | 0.12561