## ENG_PN-ALPHA-01_BU12_Front
|  | Max Stepheight | Min Stepheight | Mean Stepheight | Radius | Dimple | Bump
Unit 7 |  | 17.88425 | 18.01896 | 17.83892 | 44.59914 | 0.05318 | 1.87963
Unit 8 |  | 18.0675 | 17.57121 | 17.6527 | 44.65397 | 0.05316 | 1.9281
Unit 9 |  | 17.82988 | 17.85694 | 17.88504 | 44.82911 | 0.05446 | 1.93613
Unit 4 |  | 17.47101 | 17.94638 | 17.67858 | 44.56257 | 0.05399 | 1.90887
Unit 5 |  | 17.88123 | 17.40335 | 17.4855 | 45.11802 | 0.05307 | 1.91164
Unit 6 |  | 18.00998 | 17.52503 | 17.8065 | 45.14936 | 0.05508 | 1.91097
Unit 1 |  | 17.87601 | 17.63855 | 18.14375 | 44.93602 | 0.05457 | 1.94157
Unit 2 |  | 17.493 | 17.27001 | 17.48264 | 44.8998 | 0.05399 | 1.92443
Unit 3 |  | 17.73584 | 17.90226 | 17.56411 | 44.5045 | 0.05381 | 1.94718
|  | Max Stepheight | Min Stepheight | Mean Stepheight | Radius | Dimple | Bump
Unit 7 | Pad 1 | 17.3572 | 17.67999 | 17.0568 | 44.53681 | 0.05314 | 1.91025
Unit 8 |  | 17.58906 | 17.48678 | 17.50788 | 44.07379 | 0.05426 | 1.88945
Unit 9 |  | 17.40521 | 17.81576 | 17.9545 | 44.88207 | 0.05463 | 1.93257
Unit 4 |  | 17.79518 | 17.45471 | 17.58902 | 45.521 | 0.05443 | 1.94067
Unit 5 |  | 17.95881 | 17.32265 | 17.44025 | 45.77692 | 0.05361 | 1.87896
Unit 6 |  | 17.66809 | 17.73337 | 17.84145 | 45.7024 | 0.05443 | 1.91939
Unit 1 |  | 17.64438 | 17.99976 | 17.6669 | 45.02587 | 0.05355 | 1.93578
Unit 2 |  | 18.06115 | 17.66867 | 17.63616 | 45.15481 | 0.05398 | 1.95107
Unit 3 |  | 17.6921 | 17.3897 | 17.65812 | 45.28664 | 0.05304 | 1.92033
|  | Rz max | Rz mean | Rz min | Rz max | Ra mean | Ra Std dev | Ra min | Ra max
Unit 7 | roughness | 0.79959 | 0.08774 | 0.63978 | 1.02349 | 0.11719 | 0.00793 | 0.09939 | 0.13266
Unit 8 |  | 0.78333 | 0.0858 | 0.63573 | 1.03101 | 0.11681 | 0.00804 | 0.09841 | 0.13317
Unit 9 |  | 0.7988 | 0.08657 | 0.6441 | 1.0276 | 0.11447 | 0.00803 | 0.09882 | 0.13565
Unit 4 |  | 0.78046 | 0.08678 | 0.63255 | 1.01945 | 0.11698 | 0.00804 | 0.09811 | 0.13263
Unit 5 |  | 0.80124 | 0.08596 | 0.6494 | 1.01912 | 0.11399 | 0.00808 | 0.09708 | 0.13375
Unit 6 |  | 0.80036 | 0.08451 | 0.6346 | 1.02461 | 0.1169 | 0.00811 | 0.09643 | 0.13413
Unit 1 |  | 0.80106 | 0.08619 | 0.63474 | 1.04134 | 0.1166 | 0.00808 | 0.09859 | 0.13436
Unit 2 |  | 0.78631 | 0.08404 | 0.6463 | 1.01718 | 0.11537 | 0.00812 | 0.09897 | 0.13186
Unit 3 |  | 0.81783 | 0.08793 | 0.64431 | 0.99589 | 0.1169 | 0.00805 | 0.09913 | 0.13443