## ENG_PN-ALPHA-01_BU12_Back
|  | Max Stepheight | Min Stepheight | Mean Stepheight | Radius | Dimple | Bump
Unit 7 | Pad 1 | 17.81789 | 17.32788 | 17.78763 |  | 0.05456 | 1.94334
Unit 8 |  | 18.02526 | 17.44819 | 17.62184 | 45.5331 | 0 | 1.91929
Unit 9 |  | n/a | 17.95909 | 17.95893 | 45.43437 | 0.05386 | 1.93851
Unit 4 |  | 12,5 | 17.62794 | 17.87401 | 44.76647 | 0.05389 | 1.95903
Unit 5 |  | 18.15376 | 17.70283 | 17.74689 | 46.01182 | 0.05423 | #DIV/0!
Unit 6 |  | 18.03519 | 17.22876 | 16.48 | 45.96017 | 0.05323 | 1.94412
Unit 1 |  | 17.50738 | 17.75744 | 17.63294 | 45.71838 | 0.05408 | 1.93102
Unit 2 |  | 17.96473 | 17.56383 | 18.0141 | 44.70481 | 0.0531 | 1.92154
Unit 3 |  | 17.85836 | 17.83643 | 17.30738 | 45.24125 | 0.05373 | 1.93059
|  | Dimple | Bump
Unit 7 | via 1 | 0 | 1.16568
Unit 8 |  | 0 | 1.18785
Unit 9 |  | 0 | 1.18502
Unit 4 |  | 0 | 1.18662
Unit 5 |  | 0 | 1.17298
Unit 6 |  | 0 | 1.17027
Unit 1 |  | 0 | 1.18894
Unit 2 |  | 0 | 1.1659
Unit 3 |  | 0 | 1.18159