## ENG_PN-ALPHA-01_BU12_Front
|  | Distance 1 | Distance 2 | Angle | Area
Unit 7 | Fiducial 1 | 128.25154 | 92.3567 | 95.33802 | 550.56998
Unit 8 |  | 129.80675 | 91.25067 | 97.22739 | 555.97202
Unit 9 |  | 129.59287 | 90.89191 | 97.20995 | 544.89924
Unit 4 |  | 128.98843 | 92.08806 | 95.6551 | 537.99901
Unit 5 |  | 129.44314 | 92.74541 | 96.70967 | 556.77533
Unit 6 |  | 129.92242 | 93.42451 | 98.34524 | 542.37679
Unit 1 |  | 130.43184 | 91.77816 | 96.68256 | 557.26423
Unit 2 |  | 126.32757 | 91.08079 | 97.15705 | 546.92251
Unit 3 |  | 129.89221 | 89.08123 | 98.45991 | 541.87411
|  | Height | Diameter
Unit 7 | Micro Bump 3 | 9.1919 | 25.73521
Unit 8 |  | 9.24861 | 25.96221
Unit 9 |  | 9.17844 | 25.76383
Unit 4 |  | 9.20207 | 25.77946
Unit 5 |  | 9.26791 | 25.55779
Unit 6 |  | 9.16026 | 25.78769
Unit 1 |  | 9.18191 | 25.95097
Unit 2 |  | 9.28503 | 25.89254
Unit 3 |  | 9.134 | 25.799
|  | Max Stepheight | Min Stepheight | Mean Stepheight | Radius | Dimple | Bump
Unit 7 | Pad 1 | 17.1294 | 17.82606 | 17.43843 | 45.24262 | 0.05255 | 1.92848
Unit 8 |  | 17.80696 | 17.18332 | 17.78779 | 45.72987 | 0.05475 | 1.9293
Unit 9 |  | 17.71259 | 17.52946 | 17.39186 | 45.48642 | 0.05401 | 1.9285
Unit 4 |  | 17.57352 | 17.39329 | 17.61879 | 44.38527 | 0.054 | 1.87428
Unit 5 |  | 18.10057 | 17.63387 | 17.56533 | 45.13405 | 0.05277 | 1.91062
Unit 6 |  | 17.71216 | 17.75458 | 17.77467 | 44.58731 | 0.05334 | 1.92995
Unit 1 |  | 17.71352 | 17.61301 | 17.93152 | 45.0288 | 0.05371 | 1.91442
Unit 2 |  | 18.00938 | 17.60325 | 17.94604 | 45.63108 | 0.05323 | 1.92778
Unit 3 |  | 17.9078 | 17.45761 | 17.45118 | 44.28413 | 0.05161 | 1.94029
|  | Rz max | Rz mean | Rz min | Rz max | Ra mean | Ra Std dev | Ra min | Ra max
Unit 7 | roughness | 0.80043 | 0.08587 | 0.63864 | 1.03721 | 0.11518 | 0.00815 | 0.09646 | 0.13761
Unit 8 |  | 0.78864 | 0.08649 | 0.6526 | 1.01766 | 0.11479 | 0.00808 | 0.09893 | 0.1359
Unit 9 |  | 0.80411 | 0.08565 | 0.64093 | 1.00734 | 0.11836 | 0.00788 | 0.09923 | 0.13493
Unit 4 |  | 0.7884 | 0.08629 | 0.64062 | 1.02176 | 0.1155 | 0.00799 | 0.09995 | 0.13138
Unit 5 |  | 0.80168 | 0.0857 | 0.65439 | 1.02936 | 0.11506 | 0.00812 | 0.09862 | 0.1333
Unit 6 |  | 0.79811 | 0.08539 | 0.65113 | 1.01853 | 0.11531 | 0.00807 | 0.0978 | 0.13391
Unit 1 |  | 0.78036 | 0.08736 | 0.64489 | 1.00003 | 0.11253 | 0.00786 | 0.09861 | 0.1344
Unit 2 |  | 0.78703 | 0.08622 | 0.65787 | 1.00097 | 0.11459 | 0.00801 | 0.09909 | 0.13585
Unit 3 |  | 0.79219 | 0.08756 | 0.65384 | 1.00393 | 0.1152 | 0.00799 | 0.09617 | 0.13527