## ENG_PN-ALPHA-01_BU12_Front
|  | Max Stepheight | Min Stepheight | Mean Stepheight | Radius | Dimple | Bump
Unit 7 | Pad 1 | 18.00841 | 17.39733 | 17.39455 | 43.87745 | 0.05423 | 1.9509
Unit 8 |  | 18.05593 | 17.36791 | 17.68282 | 45.7562 | 0.05382 | 1.97548
Unit 9 |  | 17.79228 | 17.6747 | 17.66092 | 45.30599 | 0.05446 | 1.95849
Unit 4 |  | 17.721 | 17.34988 | 17.66404 | 44.92566 | 0.05408 | 1.91628
Unit 5 |  | 17.93995 | 17.35074 | 17.65012 | 44.33141 | 0.05192 | 1.91041
Unit 6 |  | 17.91049 | 17.5998 | 18.03615 | 45.16874 | 0.05386 | 1.92538
Unit 1 |  | 17.33178 | 17.42648 | 17.57148 | 45.85388 | 0.05341 | 1.89326
Unit 2 |  | 17.45802 | 17.77502 | 17.40897 | 44.79008 | 0.05422 | 1.97755
Unit 3 |  | 17.7605 | 17.92666 | 17.5372 | 45.40683 | 0.05403 | 1.9558
Unit 7 | Pad 2 | 17.79587 | 17.83885 | 17.3673 | 45.12068 | 0.05343 | 1.92646
Unit 8 |  | 17.63372 | 17.55233 | 17.69945 | 44.97165 | 0.05219 | 1.91899
Unit 9 |  | 17.99835 | 17.52457 | 17.83322 | 44.25129 | 0.05301 | 1.89993
Unit 4 |  | 17.47471 | 17.94987 | 17.56115 | 44.2999 | 0.05369 | 1.94524
Unit 5 |  | 17.91625 | 17.48435 | 17.62345 | 45.72332 | 0.05223 | 1.89501
Unit 6 |  | 17.82191 | 17.30214 | 17.5696 | 45.0337 | 0.05225 | 1.97633
Unit 1 |  | 17.89471 | 17.35771 | 17.50696 | 45.00905 | 0.05209 | 1.95801
Unit 2 |  | 17.91759 | 17.48982 | 17.55468 | 45.04557 | 0.05283 | 1.94039
Unit 3 |  | 18.27024 | 17.5453 | 17.57839 | 44.7606 | 0.05378 | 1.92187
|  | Dimple | Bump
Unit 7 | via 1 | 0.6393 | 1.15285
Unit 8 |  | 0.63436 | 1.17185
Unit 9 |  | 0.64188 | 1.18807
Unit 4 |  | 0.64705 | 1.15234
Unit 5 |  | 0.65156 | 1.16002
Unit 6 |  | 0.64697 | 1.17845
Unit 1 |  | 0.62516 | 1.17431
Unit 2 |  | 0.64631 | 1.17343
Unit 3 |  | 0.64507 | 1.15096
|  | Rz max | Rz mean | Rz min | Rz max | Ra mean | Ra Std dev | Ra min | Ra max
Unit 7 | roughness | 0.79425 | 0.08469 | 0.63633 | 1.01968 | 0.11627 | 0.00806 | 0.10038 | 0.13289
Unit 8 |  | 0.78143 | 0.08434 | 0.65321 | 1.03893 | 0.11684 | 0.00807 | 0.0969 | 0.13402
Unit 9 |  | 0.78317 | 0.08617 | 0.64473 | 1.0247 | 0.11697 | 0.00808 | 0.09942 | 0.1328
Unit 4 |  | 0.79245 | 0.08708 | 0.64988 | 1.02227 | 0.11722 | 0.00809 | 0.09701 | 0.13521
Unit 5 |  | 0.78555 | 0.08578 | 0.64205 | 1.01543 | 0.11628 | 0.00786 | 0.0971 | 0.13238
Unit 6 |  | 0.81044 | 0.08321 | 0.64009 | 0.9993 | 0.11423 | 0.00817 | 0.09654 | 0.13102
Unit 1 |  | 0.78412 | 0.08589 | 0.63488 | 1.02294 | 0.11738 | 0.00813 | 0.09795 | 0.13477
Unit 2 |  | 0.79508 | 0.08494 | 0.62816 | 1.02531 | 0.11546 | 0.00806 | 0.09896 | 0.133
Unit 3 |  | 0.78801 | 0.08672 | 0.64846 | 1.0276 | 0.11737 | 0.008 | 0.10101 | 0.135