## ENG_PN-ALPHA-01_BU01_Coupon_Bac
|  | Max Stepheight | Min Stepheight | Mean Stepheight | Radius | Dimple | Bump
Unit 1 | Pad 1 | 16.73474 | 16.61599 | 16.57406 | 42.07377 | 0.05112 | 1.80381
Unit 2 |  | 16.70003 | 16.43602 | 16.56779 | 42.14995 | 0.05072 | 1.81494
Unit 3 |  | 16.64323 | 16.01548 | 16.7682 | 42.24177 | 0.04833 | 1.81244
|  | Max Stepheight | Min Stepheight | Mean Stepheight | Width | Space
Unit 1 | Trace 1 | 16.55493 | 15.9626 | 16.40429 | 21.26843 | 33.92232
Unit 2 |  | 16.77474 | 15.86057 | 16.13448 | 21.6083 | 34.59595
Unit 3 |  | 16.74371 | 15.8885 | 16.07221 | 21.71775 | 33.16925
|  | Dimple | Bump
Unit 1 | via 1 | 0.61036 | 1.11524
Unit 2 |  | 0.60004 | 1.09943
Unit 3 |  | 0.59727 | 1.10559