## ENG_PN-ALPHA-01_BU01_Front
|  | Max Stepheight | Min Stepheight | Mean Stepheight | Radius
Unit 7 | Pad 1 | 16.43074 | 16.75008 | 16.2968 | 41.93602 | 0.05086 | 1.80314
Unit 8 |  | 16.57717 | 16.09573 | 16.46054 | 42.5932 | 0.05066 | 1.79633
Unit 9 |  | 17.1676 | 16.51494 | 16.69698 | 42.32597 | 0.0509 | 1.83061
Unit 4 |  | 16.61726 | 16.52608 | 16.32474 | 41.67644 | 0.05021 | 1.79292
Unit 5 |  | 16.45462 | 16.54991 | 16.44309 | 42.14732 | 0.0495 | 1.81832
Unit 6 |  | 16.54435 | 16.65788 | 16.71834 | 41.52657 | 0.05026 | 1.8015
Unit 1 |  | 16.63515 | 16.76415 | 16.55352 | 42.44661 | 0.05063 | 1.85578
Unit 2 |  | 16.42599 | 16.562 | 16.81271 | 42.40827 | 0.05135 | 1.79793
Unit 3 |  | 16.9872 | 16.81411 | 16.56968 | 43.14708 | 0.05072 | 1.82465
|  | Dimple | Bump
Unit 7 | via 1 | 0.60357 | 1.09598
Unit 8 |  | 0.60193 | 1.10635
Unit 9 |  | 0.61242 | 1.0935
Unit 4 |  | 0.5954 | 1.09951
Unit 5 |  | 0.60807 | 1.07817
Unit 6 |  | 0.59082 | 1.13318
Unit 1 |  | 0.60929 | 1.10789
Unit 2 |  | 0.60066 | 1.10306
Unit 3 |  | 0.61482 | 1.11078
|  | Rz max | Rz mean | Rz min | Rz max | Ra mean | Ra Std dev | Ra min | Ra max
Unit 7 | roughness | 0.74675 | 0.07901 | 0.60737 | 0.95381 | 0.11016 | 0.00762 | 0.09266 | 0.12531
Unit 8 |  | 0.73892 | 0.08163 | 0.60317 | 0.94824 | 0.10874 | 0.00755 | 0.09363 | 0.12434
Unit 9 |  | 0.75202 | 0.081 | 0.5945 | 0.95769 | 0.10711 | 0.0076 | 0.09128 | 0.12548
Unit 4 |  | 0.73799 | 0.07998 | 0.59655 | 0.94865 | 0.10812 | 0.00764 | 0.09205 | 0.12686
Unit 5 |  | 0.73838 | 0.08078 | 0.59941 | 0.95502 | 0.10761 | 0.00745 | 0.09192 | 0.12882
Unit 6 |  | 0.73401 | 0.07995 | 0.60962 | 0.97226 | 0.10918 | 0.00758 | 0.09163 | 0.12504
Unit 1 |  | 0.74096 | 0.07869 | 0.59689 | 0.96012 | 0.10994 | 0.00739 | 0.09053 | 0.12518
Unit 2 |  | 0.74756 | 0.08079 | 0.60716 | 0.97524 | 0.10786 | 0.00763 | 0.09291 | 0.12636
Unit 3 |  | 0.74385 | 0.07869 | 0.58683 | 0.96754 | 0.11058 | 0.00767 | 0.09296 | 0.12514