## ENG_PN-ALPHA-01_BU01_Front
|  | Max Stepheight | Min Stepheight | Mean Stepheight | Width | Line | Space
Unit 7 | Trace 1 | 16.57183 | 15.99016 | 16.30253 | 22.17563 | 21.43368 | 33.87582
Unit 8 |  | 16.7491 | 15.9878 | 16.2415 | 22.04798 | 21.64784 | 34.37174
Unit 9 |  | 16.84854 | 15.95772 | 16.07537 | 21.89228 | 22.21499 | 34.4125
Unit 4 |  | 16.58875 | 15.8418 | 16.40332 | 21.6017 | 21.88924 | 34.14975
Unit 5 |  | 16.69902 | 16.12033 | 16.49052 | 21.81258 | 21.48474 | 34.52248
Unit 6 |  | 16.67914 | 15.95529 | 16.28819 | 21.38922 | 21.68773 | 34.03355
Unit 1 |  | 16.34606 | 15.65406 | 16.21648 | 21.41759 | 21.23454 | 33.22276
Unit 2 |  | 16.39965 | 16.0074 | 16.27077 | 21.97368 | 21.60864 | 33.9173
Unit 3 |  | 16.69404 | 15.81057 | 16.01604 | 21.46514 | 21.59748 | 34.37735
|  | Rz max | Rz mean | Rz min | Rz max | Ra mean | Ra Std dev | Ra min | Ra max
Unit 7 | roughness | 0.73714 | 0.08075 | 0.59944 | 0.96407 | 0.10978 | 0.00748 | 0.0912 | 0.12494
Unit 8 |  | 0.74127 | 0.07998 | 0.60025 | 0.98076 | 0.10748 | 0.00748 | 0.09376 | 0.12443
Unit 9 |  | 0.76044 | 0.08094 | 0.60974 | 0.96114 | 0.11051 | 0.00746 | 0.09385 | 0.12362
Unit 4 |  | 0.7501 | 0.08087 | 0.60243 | 0.95314 | 0.10861 | 0.00757 | 0.09352 | 0.12501
Unit 5 |  | 0.75543 | 0.08008 | 0.58995 | 0.92601 | 0.10863 | 0.0075 | 0.09377 | 0.12498
Unit 6 |  | 0.75216 | 0.07987 | 0.60203 | 0.95452 | 0.10792 | 0.00758 | 0.09462 | 0.12631
Unit 1 |  | 0.74239 | 0.08066 | 0.59557 | 0.95043 | 0.10786 | 0.00745 | 0.09384 | 0.12739
Unit 2 |  | 0.74556 | 0.07938 | 0.61328 | 0.93615 | 0.10726 | 0.00742 | 0.09502 | 0.12452
Unit 3 |  | 0.74017 | 0.08101 | 0.61587 | 0.97636 | 0.10829 | 0.00765 | 0.09131 | 0.12382