## ENG_PN-BETA-02_BU01_Front
|  | Max Stepheight | Min Stepheight | Mean Stepheight | Radius | Dimple | Bump
Unit 7 | Pad 1 | 16.62308 | 16.22002 | 16.55426 | 42.41688 | 0.0509 | 1.82237
Unit 8 |  | 16.72694 | 16.88692 | 16.49751 | 41.76251 | 0.04954 | 1.80394
Unit 9 |  | 16.81032 | 16.74796 | 16.67654 | 41.94717 | 0.04987 | 1.77521
Unit 4 |  | 16.84735 | 16.44301 | 16.66564 | 43.4296 | 0.04995 | 1.82159
Unit 5 |  | 16.50567 | 16.58465 | 16.5501 | 42.69 | 0.0504 | 1.8254
Unit 6 |  | 16.97825 | 16.27617 | 16.53828 | 42.56109 | 0.05088 | 1.84669
Unit 1 |  | 16.547 | 16.62628 | 16.39369 | 42.00857 | 0.05006 | 1.78744
Unit 2 |  | 16.9361 | 16.1486 | 16.43437 | 41.56325 | 0.0502 | 1.80071
Unit 3 |  | 16.54658 | 16.78757 | 16.53323 | 42.04907 | 0.05 | 1.79427
|  | Max Stepheight | Min Stepheight | Mean Stepheight | Radius | Dimple | Bump
Unit 7 | Pad 1 | 17.02368 | 16.51576 | 16.22286 | 42.29278 | 0.04934 | 1.81846
Unit 8 |  | 16.54635 | 16.25206 | 16.58972 | 42.39211 | 0.05056 | 1.79824
Unit 9 |  | 16.91898 | 16.5236 | 16.66822 | 42.10475 | 0.05024 | 1.86089
Unit 4 |  | 16.33197 | 16.58853 | 16.50033 | 42.17946 | 0.04922 | 1.81328
Unit 5 |  | 16.69267 | 16.27344 | 16.47219 | 42.39675 | 0.04995 | 1.7762
Unit 6 |  | 16.65445 | 16.28927 | 16.72725 | 41.94995 | 0.04933 | 1.83424
Unit 1 |  | 16.86947 | 16.45659 | 16.58656 | 42.38159 | 0.04933 | 1.80026
Unit 2 |  | 17.03053 | 16.26838 | 16.45647 | 42.16393 | 0.05069 | 1.8234
Unit 3 |  | 16.57999 | 16.3322 | 16.75184 | 42.34581 | 0.04999 | 1.80851
|  | Dimple | Bump
Unit 7 | via 1 | 0.62106 | 1.11132
Unit 8 |  | 0.59289 | 1.08655
Unit 9 |  | 0.60287 | 1.10558
Unit 4 |  | 0.59971 | 1.11028
Unit 5 |  | 0.60679 | 1.08295
Unit 6 |  | 0.59933 | 1.09057
Unit 1 |  | 0.60769 | 1.089
Unit 2 |  | 0.59444 | 1.10984
Unit 3 |  | 0.61787 | 1.11364
|  | Rz max | Rz mean | Rz min | Rz max | Ra mean | Ra Std dev | Ra min | Ra max
Unit 7 | roughness | 0.73535 | 0.08076 | 0.61384 | 0.96749 | 0.10738 | 0.00757 | 0.09354 | 0.12582
Unit 8 |  | 0.76069 | 0.07898 | 0.59832 | 0.95984 | 0.10827 | 0.00755 | 0.09163 | 0.12458
Unit 9 |  | 0.74982 | 0.07976 | 0.61696 | 0.95044 | 0.10742 | 0.00748 | 0.09493 | 0.12512
Unit 4 |  | 0.72895 | 0.08099 | 0.60351 | 0.96031 | 0.1085 | 0.00762 | 0.09299 | 0.12651
Unit 5 |  | 0.75642 | 0.08001 | 0.60761 | 0.95217 | 0.11168 | 0.00759 | 0.09363 | 0.12746
Unit 6 |  | 0.74969 | 0.07994 | 0.59776 | 0.94694 | 0.10846 | 0.00758 | 0.09248 | 0.12721
Unit 1 |  | 0.7507 | 0.08065 | 0.60706 | 0.95034 | 0.10915 | 0.00736 | 0.092 | 0.12471
Unit 2 |  | 0.75716 | 0.07961 | 0.61249 | 0.94454 | 0.10883 | 0.00761 | 0.09358 | 0.12335
Unit 3 |  | 0.74343 | 0.08038 | 0.60271 | 0.9454 | 0.10822 | 0.0075 | 0.09467 | 0.12738