## ENG_PN-BETA-02_BU01_Back
|  | Max Stepheight | Min Stepheight | Mean Stepheight | Radius | Dimple | Bump
Unit 7 | Pad 1 | 16.6921 | 16.62346 | 16.637 | 43.07288 | 0.05127 | 1.83064
Unit 8 |  | 16.61599 | 16.24259 | 16.83336 | 42.50211 | 0.05079 | 1.79434
Unit 9 |  | 16.51666 | 16.68972 | 16.74143 | 42.75309 | 0.04936 | 1.82
Unit 4 |  | 16.49761 | 16.80633 | 16.742 | 42.59286 | 0.04984 | 1.81031
Unit 5 | scratched - not measurable
Unit 6 |  | 16.63016 | 16.4079 | 16.56824 | 42.44955 | 0.05053 | 1.81864
Unit 1 |  | 16.86711 | 16.6252 | 16.58667 | 42.21649 | 0.05116 | 1.80461
Unit 2 |  | 16.63934 | 16.49192 | 16.32892 | 43.19519 | 0.05001 | 1.82445
Unit 3 |  | 17.03231 | 16.18582 | 16.59547 | 41.79384 | 0.05111 | 1.82099
|  | Max Stepheight | Min Stepheight | Mean Stepheight | Width | Space
Unit 7 | Trace 1 | 16.51052 | 16.02004 | 16.1851 | 21.96262 | 34.71733
Unit 8 |  | 16.47155 | 16.0007 | 16.18926 | 21.4546 | 34.23181
Unit 9 | re-measured | 16.0955 | 15.84684 | 16.18916 | 21.25089 | 34.34253
Unit 4 |  | 16.59257 | 15.58179 | 16.58591 | 21.72046 | 33.60489
Unit 5 |  | 16.65204 | 16.16569 | 16.49961 | 22.10897 | 33.75525
Unit 6 |  | 16.67188 | 15.80127 | 16.41448 | 21.56571 | 34.00134
Unit 1 |  | 16.55302 | 15.749 | 16.32903 | 21.70403 | 34.65188
Unit 2 |  | 16.50644 | 15.82189 | 16.63236 | 21.85815 | 34.50267
Unit 3 |  | 16.30399 | 16.06757 | 16.11132 | 21.79669 | 34.42424