## ENG_PN-BETA-02_BU01_Front
|  | Max Stepheight | Min Stepheight | Mean Stepheight | Line | Space
Unit 7 | Trace 1 | 16.72995 | 16.11975 | 16.24344 | 21.83712 | 34.11565
Unit 8 |  | 16.61804 | 15.81136 | 16.17528 | 21.52646 | 34.64045
Unit 9 |  | 16.43964 | 15.47726 | 16.20864 | 21.38675 | 33.58359
Unit 4 |  | 16.52637 | 15.53254 | 16.53437 | 21.87574 | 33.40856
Unit 5 |  | 16.85957 | 15.60923 | 16.26075 | 21.55371 | 34.64576
Unit 6 |  | 16.75245 | 16.30134 | 16.33011 | 21.86642 | 33.86405
Unit 1 |  | 16.62193 | 16.00256 | 16.43058 | 21.70497 | 34.07868
Unit 2 |  | 16.82587 | 15.42276 | 15.8878 | 21.5019 | 34.57867
Unit 3 |  | 16.81421 | 15.59669 | 16.16669 | 21.22647 | 34.26195
|  | Max Stepheight | Min Stepheight | Mean Stepheight | Radius | Dimple | Bump
Unit 7 | Pad 1 | 16.53431 | 16.78598 | 16.48811 | 43.10939 | 0.05055 | 1.81691
Unit 8 |  | 16.78342 | 16.44003 | 16.84881 | 42.13859 | 0.05031 | 1.79365
Unit 9 |  | 16.2173 | 16.285 | 16.65448 | 42.08399 | 0.04968 | 1.82931
Unit 4 |  | 17.08694 | 16.54053 | 16.3704 | 42.05001 | 0.05006 | 1.78093
Unit 5 |  | 16.48939 | 16.32173 | 16.33593 | 42.44893 | 0.05042 | 1.80106
Unit 6 |  | 16.68127 | 16.54897 | 16.89358 | 42.22059 | 0.05039 | 1.80951
Unit 1 |  | 16.65437 | 16.75005 | 16.56556 | 41.60448 | 0.05038 | 1.80039
Unit 2 |  | 16.73255 | 16.26592 | 16.30867 | 42.33765 | 0.04964 | 1.80745
Unit 3 |  | 16.60912 | 16.61459 | 16.67217 | 41.95998 | 0.05077 | 1.82765
|  | Rz max | Rz mean | Rz min | Rz max | Ra mean | Ra Std dev | Ra min | Ra max
Unit 7 | roughness | 0.74056 | 0.08053 | 0.60317 | 0.95189 | 0.11069 | 0.00748 | 0.09181 | 0.12355
Unit 8 |  | 0.75474 | 0.07896 | 0.60294 | 0.98033 | 0.1084 | 0.00753 | 0.09247 | 0.12675
Unit 9 |  | 0.73575 | 0.07947 | 0.59919 | 0.92774 | 0.10817 | 0.00758 | 0.09212 | 0.1248
Unit 4 |  | 0.74752 | 0.07882 | 0.60418 | 0.94309 | 0.107 | 0.00775 | 0.09227 | 0.12301
Unit 5 |  | 0.7405 | 0.08021 | 0.59805 | 0.95208 | 0.10765 | 0.00756 | 0.09416 | 0.12348
Unit 6 |  | 0.72444 | 0.08066 | 0.60685 | 0.95408 | 0.11 | 0.00748 | 0.09079 | 0.1277
Unit 1 |  | 0.73559 | 0.07952 | 0.60304 | 0.94897 | 0.1095 | 0.00752 | 0.09227 | 0.12899
Unit 2 |  | 0.74058 | 0.08042 | 0.59322 | 0.95608 | 0.10917 | 0.00752 | 0.09262 | 0.12427
Unit 3 |  | 0.73141 | 0.07899 | 0.60136 | 0.95646 | 0.11203 | 0.0074 | 0.09119 | 0.12773