## ENG_PN-BETA-02_BU01_Front
Measured by operator 7 on tool HRM-2
|  | Max Stepheight | Min Stepheight | Mean Stepheight | Radius | Dimple | Bump
Unit 7 | Pad 1 | 16.63028 | 16.38473 | 16.2993 | 42.2757 | 0.05043 | 1.831
Unit 8 |  | 16.69592 | 16.1934 | 16.57451 | 41.68405 | 0.05008 | 1.83247
Unit 9 |  | 16.82637 | 16.42333 | 16.58834 | 42.79297 | 0.05079 | 1.83501
Unit 4 |  | 16.42528 | 16.31813 | 16.64732 | 42.14718 | 0.04974 | 1.85294
Unit 5 |  | 16.92177 | 16.3261 | 16.48136 | 41.87713 | 0.04989 | 1.81289
Unit 6 |  | 16.7054 | 16.31542 | 16.55523 | 42.62844 | 0.05074 | 1.78958
Unit 1 |  | 16.43944 | 16.08262 | 16.66964 | 42.85811 | 0.05044 | 1.79886
Unit 2 |  | 16.9806 | 16.39601 | 16.76788 | 42.46356 | 0.05018 | 1.78636
Unit 3 |  | 16.87581 | 16.26479 | 16.76104 | 41.52857 | 0.05058 | 1.79362
|  | Dimple | Bump
Unit 7 | via 1 | 0.59908 | 1.1042
Unit 8 |  | 0.60706 | 1.09389
Unit 9 |  | 0.59036 | 1.1036
Unit 4 |  | 0.59869 | 1.12412
Unit 5 |  | 0.59795 | 1.11644
Unit 6 |  | 0.59948 | 1.10335
Unit 1 |  | 0.60304 | 1.13708
Unit 2 |  | 0.60952 | 1.11455
Unit 3 |  | 0.59776 | 1.11557
|  | Rz max | Rz mean | Rz min | Rz max | Ra mean | Ra Std dev | Ra min | Ra max
Unit 7 | roughness | 0.73698 | 0.08187 | 0.60267 | 0.95109 | 0.109 | 0.00757 | 0.09269 | 0.1248
Unit 8 |  | 0.74286 | 0.08066 | 0.6029 | 0.94129 | 0.1083 | 0.00739 | 0.0929 | 0.12598
Unit 9 |  | 0.73801 | 0.07981 | 0.60862 | 0.95617 | 0.11016 | 0.00761 | 0.09386 | 0.12267
Unit 4 |  | 0.74537 | 0.07972 | 0.60407 | 0.92658 | 0.1074 | 0.00783 | 0.09169 | 0.12594
Unit 5 |  | 0.74251 | 0.08123 | 0.59718 | 0.94366 | 0.10726 | 0.0076 | 0.09002 | 0.12597
Unit 6 |  | 0.73212 | 0.08026 | 0.60872 | 0.97508 | 0.10859 | 0.00743 | 0.09082 | 0.12831
Unit 1 |  | 0.74085 | 0.08001 | 0.58957 | 0.96547 | 0.11002 | 0.00753 | 0.09224 | 0.12554
Unit 2 |  | 0.74002 | 0.07832 | 0.59998 | 0.9331 | 0.11065 | 0.00767 | 0.09207 | 0.1269
Unit 3 |  | 0.75034 | 0.07911 | 0.60639 | 0.9465 | 0.10914 | 0.00756 | 0.09314 | 0.12711