## ENG_PN-BETA-02_BU02_Back
|  | Max Stepheight | Min Stepheight | Mean Stepheight | Radius | Dimple | Bump
Unit 7 | Pad 1 | 16.76917 | 16.93517 | 16.49132 | 42.52078 | 0.05133 | 1.81391
Unit 8 |  | 16.9036 | 16.42965 | 16.46768 | 42.87419 | 0.04992 | 1.79298
Unit 9 |  | 16.69134 | 16.42579 | 16.22467 | 42.02952 | 0.05009 | 1.77458
Unit 4 |  | 16.5528 | 16.72672 | 16.72421 | 42.36554 | 0.04941 | 1.81203
Unit 5 |  | 16.66973 | 16.50409 | 16.76973 | 43.07241 | 0.05112 | 1.75888
Unit 6 |  | 16.55489 | 16.87821 | 16.27645 | 42.2517 | 0.0506 | 1.81727
Unit 1 |  | 17.04457 | 16.43523 | 16.65829 | 42.14218 | 0.05088 | 1.79509
Unit 2 |  | 16.75321 | 16.52074 | 16.82523 | 42.19198 | 0.05028 | 1.8334
Unit 3 |  | 16.25244 | 16.38345 | 16.69942 | 43.37499 | 0.05019 | 1.81381
|  | Max Stepheight | Min Stepheight | Mean Stepheight | Radius | Dimple | Bump
Unit 7 | Pad 2 | 16.7392 | 16.78458 | 16.47985 | 42.55944 | 0.05002 | 1.77474
Unit 8 |  | 16.77384 | 16.69159 | 16.5141 | 42.49736 | 0.05064 | 1.83542
Unit 9 |  | 16.85682 | 16.9352 | 16.90675 | 41.72712 | 0.04999 | 1.83344
Unit 4 |  | 16.93515 | 16.53495 | 16.98108 | 42.19522 | 0.05076 | 1.83279
Unit 5 |  | 17.00311 | 16.6082 | 17.05217 | 42.2677 | 0.04991 | 1.82513
Unit 6 |  | 16.236 | 16.75845 | 16.90969 | 42.65377 | 0.0509 | 1.83328
Unit 1 |  | 16.59547 | 16.356 | 16.84157 | 41.6659 | 0.05065 | 1.8164
Unit 2 |  | 16.74059 | 16.56681 | 17.27928 | 42.55961 | 0.05112 | 1.83777
Unit 3 |  | 17.03736 | 16.30143 | 16.6664 | 41.06438 | 0.05125 | 1.82002
|  | Max Stepheight | Min Stepheight | Mean Stepheight | Radius
Unit 7 | SR Pad 1 | 15.73458 | 15.39817 | 15.97939 | 256.06926
Unit 8 |  | 15.97382 | 15.49542 | 15.67253 | 256.85322
Unit 9 |  | 15.77248 | 15.3297 | 15.82441 | 255.55392
Unit 4 |  | 15.51875 | 15.5446 | 15.70259 | 253.80474
Unit 5 |  | 15.40115 | 15.34797 | 15.69856 | 254.21599
Unit 6 |  | 15.54797 | 15.54307 | 15.57459 | 255.34845
Unit 1 |  | 15.72474 | 15.54481 | 15.41665 | 255.33594
Unit 2 |  | 15.79289 | 15.6857 | 15.49571 | 256.30947
Unit 3 |  | 15.62583 | 15.62233 | 15.82641 | 259.27921
|  | Max Stepheight | Min Stepheight | Mean Stepheight | Width | Space
Unit 7 | Trace 1 | 16.90817 | 16.10088 | 16.35604 | 21.30129 | 33.52413
Unit 8 |  | 16.66866 | 15.97903 | 16.56316 | 22.13658 | 33.80598
Unit 9 |  | 16.59451 | 16.00855 | 16.69821 | 21.56429 | 34.06813
Unit 4 |  | 16.76078 | 16.00423 | 16.34755 | 21.08931 | 34.37291
Unit 5 |  | 16.61686 | 16.18419 | 16.38659 | 21.55806 | 34.08516
Unit 6 |  | 16.81778 | 15.71226 | 16.17029 | 21.73537 | 33.62232
Unit 1 |  | 16.46816 | 16.22198 | 16.38789 | 21.96851 | 34.82429
Unit 2 |  | 16.47036 | 16.13728 | 15.9576 | 21.64324 | 33.92024
Unit 3 |  | 16.95365 | 16.38151 | 16.54943 | 21.85244 | 33.6925
|  | Max Stepheight | Min Stepheight | Mean Stepheight | Width | Space
Unit 7 | Trace 2 | 16.9715 | 15.72101 | 15.96096 | 21.95494 | 33.72295
Unit 8 |  | 16.79816 | 15.90493 | 16.58509 | 21.51394 | 34.19965
Unit 9 |  | 16.70932 | 15.51856 | 16.58397 | 21.79109 | 33.83686
Unit 4 |  | 16.69699 | 16.1599 | 16.31295 | 21.47981 | 33.83566
Unit 5 |  | 16.73826 | 16.1084 | 16.46849 | 22.38259 | 33.71866
Unit 6 |  | 16.86372 | 15.82561 | 16.37836 | 21.5569 | 34.44965
Unit 1 |  | 16.73763 | 16.15727 | 16.74463 | 21.78254 | 33.82783
Unit 2 |  | 16.95991 | 15.87954 | 16.40323 | 22.50421 | 33.71562
Unit 3 |  | 16.44008 | 16.01601 | 16.43993 | 21.345 | 34.50054
|  | Dimple | Bump
Unit 7 | via 1 | 0.61315 | 1.09874
Unit 8 |  | 0.60209 | 1.08958
Unit 9 |  | 0.61328 | 1.14894
Unit 4 |  | 0.59939 | 1.09882
Unit 5 |  | 0.61759 | 1.1052
Unit 6 |  | 0.60104 | 1.10461
Unit 1 |  | 0.61578 | 1.12454
Unit 2 |  | 0.60951 | 1.11355
Unit 3 |  | 0.59467 | 1.09373
|  | Dimple | Bump
Unit 7 | via 2 | 0.60463 | 1.12321
Unit 8 |  | 0.60062 | 1.10512
Unit 9 |  | 0.61901 | 1.09859
Unit 4 |  | 0.60354 | 1.13243
Unit 5 |  | 0.61337 | 1.12094
Unit 6 |  | 0.61205 | 1.11511
Unit 1 |  | 0.60599 | 1.11317
Unit 2 |  | 0.6151 | 1.11149
Unit 3 |  | 0.60971 | 1.13376