## ENG_PN-BETA-02_BU02_Back
|  | Max Stepheight | Min Stepheight | Mean Stepheight | Radius | Dimple | Bump
Unit 7 | Pad 1 | 16.54127 | 16.63596 | 16.67121 |  | 0.0503 | 1.82869
Unit 8 |  | 16.61232 | 16.93613 | 16.93735 | 42.1646 | 0 | 1.83206
Unit 9 |  | n/a | 16.46554 | 16.92154 | 42.92395 | 0.05151 | 1.83488
Unit 4 |  | 12,5 | 16.60664 | 16.61289 | 42.5685 | 0.05035 | 1.81746
Unit 5 |  | 17.24922 | 16.74644 | 17.25041 | 41.94556 | 0.05047 | #DIV/0!
Unit 6 |  | 16.96855 | 16.40144 | 16.48 | 42.58663 | 0.05033 | 1.81981
Unit 1 |  | 17.02514 | 16.95691 | 16.76093 | 43.12955 | 0.05052 | 1.78575
Unit 2 |  | 16.76636 | 16.26755 | 16.97406 | 42.28334 | 0.05076 | 1.82505
Unit 3 |  | 16.54066 | 16.50964 | 16.85012 | 42.55704 | 0.05015 | 1.83075
|  | Dimple | Bump
Unit 7 | via 1 | 0 | 1.11765
Unit 8 |  | 0 | 1.09978
Unit 9 |  | 0 | 1.11377
Unit 4 |  | 0 | 1.12099
Unit 5 |  | 0 | 1.10617
Unit 6 |  | 0 | 1.09644
Unit 1 |  | 0 | 1.12827
Unit 2 |  | 0 | 1.10636
Unit 3 |  | 0 | 1.14261