## ENG_PN-BETA-02_BU03_Back
|  | Max Stepheight | Min Stepheight | Mean Stepheight | Radius | Dimple | Bump
Unit 7 | Pad 1 | 17.18023 | 16.68721 | 16.83989 | 44.06702 | 0.05054 | 1.84504
Unit 8 |  | 16.67627 | 16.38912 | 16.89408 | 43.21521 | 0.05156 | 1.83406
Unit 9 |  | 16.91734 | 16.63042 | 17.06787 | 43.17188 | 0.05102 | 1.83285
Unit 4 |  | 17.18853 | 16.68524 | 16.67801 | 43.21235 | 0.04972 | 1.84382
Unit 5 |  | 17.08592 | 16.44247 | 16.67184 | 42.13378 | 0.05051 | 1.81716
Unit 6 |  | 16.65152 | 16.94655 | 16.45046 | 43.33197 | 0.0509 | 1.84408
Unit 1 |  | 16.83234 | 16.84942 | 16.80532 | 42.87618 | 0.05107 | 1.83884
Unit 2 |  | 16.4189 | 16.85783 | 16.76765 | 42.79181 | 0.0505 | 1.84415
Unit 3 |  | 16.89046 | 16.48421 | 16.41081 | 43.02139 | 0.05041 | 1.85623
Unit 7 | Pad 2 | 16.57584 | 16.58205 | 16.89198 | 43.3606 | 0.05038 | 1.82895
Unit 8 |  | 17.02413 | 16.71163 | 16.74087 | 42.816 | 0.05081 | 1.80274
Unit 9 |  | 16.96867 | 16.95602 | 16.93194 | 41.87229 | 0.0516 | 1.82184
Unit 4 |  | 16.92216 | 16.81098 | 16.40135 | 43.64236 | 0.05147 | 1.83628
Unit 5 |  | 16.95776 | 16.70064 | 17.14011 | 42.53142 | 0.04982 | 1.87449
Unit 6 |  | 17.27623 | 16.45763 | 16.56038 | 43.45593 | 0.05215 | 1.78975
Unit 1 |  | 16.90818 | 17.39119 | 16.53728 | 43.15013 | 0.05128 | 1.8691
Unit 2 |  | 17.0249 | 16.67849 | 17.07846 | 42.80444 | 0.05085 | 1.86824
Unit 3 |  | 16.97581 | 16.80132 | 16.68889 | 42.87082 | 0.0508 | 1.82645
|  | Dimple | Bump
Unit 7 | via 1 | 0.61066 | 1.10909
Unit 8 |  | 0.62206 | 1.13056
Unit 9 |  | 0.60747 | 1.12885
Unit 4 |  | 0.6174 | 1.13797
Unit 5 |  | 0.59861 | 1.10704
Unit 6 |  | 0.61478 | 1.11649
Unit 1 |  | 0.60502 | 1.11672
Unit 2 |  | 0.6093 | 1.10786
Unit 3 |  | 0.61746 | 1.10348