## ENG_PN-BETA-02_BU03_Front
|  | Max Stepheight | Min Stepheight | Mean Stepheight | Radius | Dimple | Bump
Unit 7 | Pad 1 | 16.8433 | 16.90818 | 16.51141 | 43.5905 | 0.05132 | 1.80245
Unit 8 |  | 16.75308 | 16.75419 | 16.78401 | 42.59362 | 0.05089 | 1.84533
Unit 9 |  | 16.89573 | 16.45798 | 16.74627 | 41.72625 | 0.05041 | 1.82942
Unit 4 |  | 16.78689 | 16.88564 | 16.98617 | 43.25094 | 0.04964 | 1.81501
Unit 5 | scratched - not measurable
Unit 6 |  | 17.08122 | 16.85473 | 16.54693 | 42.56776 | 0.05054 | 1.85017
Unit 1 |  | 17.12054 | 16.82863 | 17.02834 | 43.44541 | 0.05077 | 1.84934
Unit 2 |  | 17.02129 | 16.90187 | 16.85906 | 43.79451 | 0.05093 | 1.83815
Unit 3 |  | 16.73788 | 16.49428 | 16.8071 | 42.22349 | 0.05188 | 1.8297
|  | Max Stepheight | Min Stepheight | Mean Stepheight | Width | Space
Unit 7 | Trace 1 | 16.87255 | 16.46903 | 16.58412 | 21.94201 | 34.83485
Unit 8 |  | 16.91484 | 16.01567 | 16.12327 | 21.28449 | 35.12537
Unit 9 | re-measured | 17.1468 | 16.34105 | 16.53447 | 21.99919 | 34.20129
Unit 4 |  | 16.56923 | 16.25568 | 16.6049 | 21.71465 | 34.41831
Unit 5 |  | 16.77385 | 15.84633 | 16.12895 | 21.58344 | 35.13966
Unit 6 |  | 16.88226 | 15.93863 | 16.3841 | 21.8025 | 34.87806
Unit 1 |  | 16.55636 | 16.10345 | 16.67789 | 22.11258 | 34.71293
Unit 2 |  | 16.58561 | 16.16039 | 16.58452 | 21.76197 | 34.53321
Unit 3 |  | 16.59601 | 16.26967 | 16.23169 | 21.7355 | 34.08935
|  | Rz max | Rz mean | Rz min | Rz max | Ra mean | Ra Std dev | Ra min | Ra max
Unit 7 | roughness | 0.75434 | 0.07953 | 0.60182 | 0.97624 | 0.11081 | 0.00764 | 0.09238 | 0.12772
Unit 8 |  | 0.75945 | 0.07998 | 0.61661 | 0.96735 | 0.11093 | 0.00755 | 0.09266 | 0.12856
Unit 9 |  | 0.75 | 0.07965 | 0.59688 | 0.9662 | 0.11167 | 0.00769 | 0.09376 | 0.12926
Unit 4 |  | 0.75905 | 0.08097 | 0.61318 | 0.97423 | 0.11191 | 0.00755 | 0.09462 | 0.12868
Unit 5 |  | 0.7503 | 0.08153 | 0.61632 | 0.96848 | 0.11009 | 0.0075 | 0.09291 | 0.12881
Unit 6 |  | 0.75161 | 0.08317 | 0.59359 | 0.96944 | 0.10958 | 0.0076 | 0.09389 | 0.127
Unit 1 |  | 0.75099 | 0.08146 | 0.60863 | 0.97222 | 0.10857 | 0.00758 | 0.09511 | 0.12389
Unit 2 |  | 0.74891 | 0.08162 | 0.60457 | 0.96085 | 0.10868 | 0.00769 | 0.09342 | 0.12543
Unit 3 |  | 0.74349 | 0.0814 | 0.61401 | 0.97127 | 0.11121 | 0.00763 | 0.09386 | 0.12554