## ENG_PN-BETA-02_BU03_Front
|  | Max Stepheight | Min Stepheight | Mean Stepheight | Radius
Unit 7 | Pad 1 | 16.95541 | 16.69159 | 16.95656 | 43.0825 | 0.05073 | 1.82153
Unit 8 |  | 16.96313 | 16.48095 | 16.94874 | 42.62752 | 0.05043 | 1.88511
Unit 9 |  | 16.58785 | 16.84253 | 16.87613 | 42.82035 | 0.05059 | 1.87253
Unit 4 |  | 16.96353 | 16.8224 | 16.955 | 43.40089 | 0.0506 | 1.82146
Unit 5 |  | 16.95614 | 16.93224 | 16.35126 | 43.00704 | 0.05088 | 1.81186
Unit 6 |  | 16.80837 | 16.51161 | 16.66022 | 42.51769 | 0.05116 | 1.81937
Unit 1 |  | 16.73809 | 16.9322 | 16.63602 | 42.51645 | 0.05061 | 1.81631
Unit 2 |  | 16.70036 | 16.55144 | 16.74928 | 41.62871 | 0.05108 | 1.81081
Unit 3 |  | 16.93223 | 16.58881 | 16.85647 | 42.89548 | 0.05036 | 1.82184
|  | Dimple | Bump
Unit 7 | via 1 | 0.59911 | 1.1324
Unit 8 |  | 0.61529 | 1.11587
Unit 9 |  | 0.60233 | 1.12905
Unit 4 |  | 0.61253 | 1.12843
Unit 5 |  | 0.6223 | 1.12317
Unit 6 |  | 0.61496 | 1.1043
Unit 1 |  | 0.60331 | 1.14135
Unit 2 |  | 0.60763 | 1.12754
Unit 3 |  | 0.60909 | 1.12724
|  | Rz max | Rz mean | Rz min | Rz max | Ra mean | Ra Std dev | Ra min | Ra max
Unit 7 | roughness | 0.74512 | 0.08097 | 0.60413 | 0.97699 | 0.10861 | 0.00768 | 0.09374 | 0.12809
Unit 8 |  | 0.7648 | 0.08053 | 0.60147 | 0.96155 | 0.11041 | 0.00774 | 0.09505 | 0.12583
Unit 9 |  | 0.7454 | 0.08237 | 0.61648 | 0.94247 | 0.11091 | 0.00766 | 0.09569 | 0.12527
Unit 4 |  | 0.7464 | 0.08154 | 0.61185 | 0.97065 | 0.11258 | 0.0075 | 0.09356 | 0.12591
Unit 5 |  | 0.74426 | 0.07932 | 0.60796 | 0.94998 | 0.10893 | 0.00764 | 0.09297 | 0.12635
Unit 6 |  | 0.73608 | 0.08158 | 0.6193 | 0.97578 | 0.11049 | 0.00767 | 0.09202 | 0.12918
Unit 1 |  | 0.76379 | 0.08176 | 0.62674 | 0.97006 | 0.11083 | 0.00759 | 0.09375 | 0.12743
Unit 2 |  | 0.77342 | 0.08189 | 0.60585 | 0.95816 | 0.10903 | 0.00777 | 0.09179 | 0.12566
Unit 3 |  | 0.75009 | 0.08081 | 0.6131 | 0.96293 | 0.10791 | 0.00751 | 0.09479 | 0.12786